## Sheet1
20004.453 | 0.3807 | -0.01756
15829.126 | 0.38749 | -0.00346
12516.703 | 0.39434 | 0.00827
9909.4424 | 0.40367 | 0.01705
7835.48 | 0.40977 | 0.02252
6217.2461 | 0.41525 | 0.02828
4905.291 | 0.42457 | 0.03296
3881.2737 | 0.43117 | 0.03698
3070.9827 | 0.43891 | 0.04033
2430.7778 | 0.44559 | 0.0436
1923.1537 | 0.45326 | 0.04423
1522.4358 | 0.45995 | 0.04887
1203.8446 | 0.46682 | 0.05136
952.86591 | 0.47594 | 0.05376
754.27557 | 0.48406 | 0.05616
596.71857 | 0.4925 | 0.05758
471.96338 | 0.49955 | 0.06068
373.20856 | 0.5076 | 0.06404
295.47278 | 0.51635 | 0.06781
233.87738 | 0.52649 | 0.07219
185.05922 | 0.53599 | 0.07697
146.35823 | 0.54593 | 0.08236
115.77804 | 0.55773 | 0.08721
91.6721 | 0.57067 | 0.09638
72.51701 | 0.58503 | 0.10342
57.36816 | 0.60204 | 0.1108
45.3629 | 0.62147 | 0.11945
35.93134 | 0.6452 | 0.12553
28.40909 | 0.66852 | 0.13101
22.48202 | 0.69584 | 0.12909
17.79613 | 0.72008 | 0.12427
14.06813 | 0.74332 | 0.11573
11.1448 | 0.76486 | 0.10659
8.81772 | 0.77994 | 0.09395
6.97545 | 0.79257 | 0.08069
5.5173 | 0.80354 | 0.0727
4.36941 | 0.80939 | 0.06425
3.45686 | 0.8136 | 0.05507
2.73547 | 0.81798 | 0.04758
2.16054 | 0.82439 | 0.04151
1.70952 | 0.83159 | 0.04014
1.35352 | 0.83577 | 0.04185
1.07079 | 0.83714 | 0.0456
0.84734 | 0.83574 | 0.04802
0.67072 | 0.8342 | 0.04893
0.53067 | 0.83534 | 0.04587
0.41976 | 0.84012 | 0.04431
0.33183 | 0.85044 | 0.0449
0.26261 | 0.86459 | 0.05183
0.20791 | 0.88032 | 0.06736
0.16452 | 0.89132 | 0.09142
0.13007 | 0.89389 | 0.11785
0.10309 | 0.8901 | 0.13981
0.08153 | 0.8881 | 0.15374
0.06443 | 0.89485 | 0.16426
0.05102 | 0.91343 | 0.17222
0.04042 | 0.94218 | 0.18404
0.03192 | 0.98455 | 0.20305
0.02528 | 1.03935 | 0.23721
0.01999 | 1.09724 | 0.29296