## Sheet1
20004.453 | 0.38024 | -0.01853
15829.126 | 0.38702 | -0.0033
12516.703 | 0.39406 | 0.00797
9909.4424 | 0.40241 | 0.01486
7835.48 | 0.40986 | 0.02293
6217.2461 | 0.41754 | 0.02615
4905.291 | 0.42273 | 0.03228
3881.2737 | 0.4301 | 0.03648
3070.9827 | 0.43843 | 0.04017
2430.7778 | 0.44317 | 0.04302
1923.1537 | 0.45176 | 0.04494
1522.4358 | 0.45847 | 0.0487
1203.8446 | 0.466 | 0.05145
952.86591 | 0.47345 | 0.05322
754.27557 | 0.48342 | 0.0564
596.71857 | 0.49202 | 0.05819
471.96338 | 0.49917 | 0.06091
373.20856 | 0.50761 | 0.06467
295.47278 | 0.51655 | 0.06828
233.87738 | 0.52562 | 0.07141
185.05922 | 0.53503 | 0.07777
146.35823 | 0.54581 | 0.08248
115.77804 | 0.55769 | 0.08756
91.6721 | 0.56966 | 0.0962
72.51701 | 0.58432 | 0.1032
57.36816 | 0.60197 | 0.11142
45.3629 | 0.62242 | 0.12074
35.93134 | 0.64474 | 0.12599
28.40909 | 0.66872 | 0.13002
22.48202 | 0.69423 | 0.12715
17.79613 | 0.72119 | 0.12296
14.06813 | 0.74215 | 0.11574
11.1448 | 0.76333 | 0.10323
8.81772 | 0.77954 | 0.09307
6.97545 | 0.79089 | 0.0814
5.5173 | 0.79981 | 0.06922
4.36941 | 0.80976 | 0.06
3.45686 | 0.8171 | 0.05514
2.73547 | 0.81986 | 0.05188
2.16054 | 0.81991 | 0.04678
1.70952 | 0.82219 | 0.04287
1.35352 | 0.82545 | 0.03804
1.07079 | 0.83057 | 0.03476
0.84734 | 0.83924 | 0.03454
0.67072 | 0.84664 | 0.03883
0.53067 | 0.8532 | 0.04918
0.41976 | 0.85322 | 0.06139
0.33183 | 0.8492 | 0.07091
0.26261 | 0.84587 | 0.07512
0.20791 | 0.847 | 0.07667
0.16452 | 0.85526 | 0.07773
0.13007 | 0.87082 | 0.08287
0.10309 | 0.8939 | 0.09455
0.08153 | 0.92113 | 0.11822
0.06443 | 0.94628 | 0.15196
0.05102 | 0.96407 | 0.19722
0.04042 | 0.96906 | 0.2412
0.03192 | 0.9703 | 0.27001
0.02528 | 0.98251 | 0.28761
0.01999 | 1.01141 | 0.30223