## Sheet1
20004.453 | 0.37662 | -0.01786
15829.126 | 0.38435 | -0.00402
12516.703 | 0.39175 | 0.00834
9909.4424 | 0.39856 | 0.01585
7835.48 | 0.409 | 0.02331
6217.2461 | 0.4146 | 0.02791
4905.291 | 0.42099 | 0.0342
3881.2737 | 0.42885 | 0.03685
3070.9827 | 0.43596 | 0.03941
2430.7778 | 0.44229 | 0.04399
1923.1537 | 0.44939 | 0.04505
1522.4358 | 0.4586 | 0.04853
1203.8446 | 0.46492 | 0.0502
952.86591 | 0.47251 | 0.05319
754.27557 | 0.47966 | 0.05515
596.71857 | 0.48875 | 0.05789
471.96338 | 0.49655 | 0.06061
373.20856 | 0.50607 | 0.06435
295.47278 | 0.51438 | 0.06749
233.87738 | 0.5225 | 0.07211
185.05922 | 0.53255 | 0.07675
146.35823 | 0.54241 | 0.0843
115.77804 | 0.55609 | 0.08927
91.6721 | 0.5674 | 0.09497
72.51701 | 0.58184 | 0.10356
57.36816 | 0.6011 | 0.11185
45.3629 | 0.6201 | 0.11945
35.93134 | 0.64232 | 0.1259
28.40909 | 0.66647 | 0.1293
22.48202 | 0.69213 | 0.12977
17.79613 | 0.71844 | 0.12567
14.06813 | 0.74061 | 0.11739
11.1448 | 0.7631 | 0.1048
8.81772 | 0.77784 | 0.09397
6.97545 | 0.78982 | 0.08202
5.5173 | 0.79924 | 0.07173
4.36941 | 0.80782 | 0.06265
3.45686 | 0.81448 | 0.05461
2.73547 | 0.8183 | 0.04944
2.16054 | 0.82233 | 0.0451
1.70952 | 0.82546 | 0.04234
1.35352 | 0.82865 | 0.03981
1.07079 | 0.83178 | 0.04034
0.84734 | 0.83468 | 0.04026
0.67072 | 0.83721 | 0.04183
0.53067 | 0.84136 | 0.04511
0.41976 | 0.84537 | 0.05034
0.33183 | 0.8496 | 0.05651
0.26261 | 0.85511 | 0.0629
0.20791 | 0.86265 | 0.07199
0.16452 | 0.87089 | 0.08502
0.13007 | 0.87816 | 0.10122
0.10309 | 0.88541 | 0.11714
0.08153 | 0.89628 | 0.13348
0.06443 | 0.91222 | 0.15327
0.05102 | 0.93224 | 0.17702
0.04042 | 0.95355 | 0.20315
0.03192 | 0.98108 | 0.22915
0.02528 | 1.01841 | 0.2588
0.01999 | 1.0646 | 0.30066