## Sheet1
20004.453 | 0.37698 | -0.01677
15829.126 | 0.38463 | -0.00394
12516.703 | 0.39188 | 0.0068
9909.4424 | 0.39818 | 0.01704
7835.48 | 0.40496 | 0.02292
6217.2461 | 0.41283 | 0.02901
4905.291 | 0.42003 | 0.03272
3881.2737 | 0.42815 | 0.0369
3070.9827 | 0.43484 | 0.03967
2430.7778 | 0.44249 | 0.04394
1923.1537 | 0.44973 | 0.04596
1522.4358 | 0.4569 | 0.04814
1203.8446 | 0.46215 | 0.05036
952.86591 | 0.47115 | 0.05314
754.27557 | 0.48014 | 0.05527
596.71857 | 0.48698 | 0.05814
471.96338 | 0.49631 | 0.06141
373.20856 | 0.5041 | 0.06651
295.47278 | 0.51427 | 0.06641
233.87738 | 0.52312 | 0.07128
185.05922 | 0.53387 | 0.07676
146.35823 | 0.54253 | 0.08108
115.77804 | 0.55625 | 0.08865
91.6721 | 0.567 | 0.0955
72.51701 | 0.58109 | 0.10398
57.36816 | 0.59945 | 0.11214
45.3629 | 0.61843 | 0.1186
35.93134 | 0.64122 | 0.12515
28.40909 | 0.66603 | 0.12943
22.48202 | 0.69329 | 0.13009
17.79613 | 0.71903 | 0.12515
14.06813 | 0.74173 | 0.11605
11.1448 | 0.76088 | 0.10753
8.81772 | 0.77786 | 0.09432
6.97545 | 0.79068 | 0.08214
5.5173 | 0.80221 | 0.07252
4.36941 | 0.80763 | 0.0635
3.45686 | 0.81359 | 0.05557
2.73547 | 0.81824 | 0.04929
2.16054 | 0.82298 | 0.04429
1.70952 | 0.82595 | 0.04123
1.35352 | 0.82952 | 0.04014
1.07079 | 0.83232 | 0.03917
0.84734 | 0.83488 | 0.03953
0.67072 | 0.83835 | 0.04244
0.53067 | 0.84244 | 0.04598
0.41976 | 0.84534 | 0.05099
0.33183 | 0.84913 | 0.05637
0.26261 | 0.85493 | 0.06329
0.20791 | 0.86172 | 0.07259
0.16452 | 0.86846 | 0.08472
0.13007 | 0.87634 | 0.09703
0.10309 | 0.88793 | 0.11081
0.08153 | 0.90452 | 0.12973
0.06443 | 0.92154 | 0.15509
0.05102 | 0.9367 | 0.18469
0.04042 | 0.95285 | 0.21227
0.03192 | 0.97623 | 0.23798
0.02528 | 1.0075 | 0.26846
0.01999 | 1.04372 | 0.30136