## Sheet1
20004.453 | 0.37819 | -0.01708
15829.126 | 0.38477 | -0.00392
12516.703 | 0.39189 | 0.00642
9909.4424 | 0.39945 | 0.01588
7835.48 | 0.40728 | 0.02325
6217.2461 | 0.41432 | 0.02756
4905.291 | 0.42144 | 0.03318
3881.2737 | 0.42779 | 0.03674
3070.9827 | 0.43486 | 0.0403
2430.7778 | 0.44134 | 0.0425
1923.1537 | 0.44873 | 0.04692
1522.4358 | 0.45909 | 0.04695
1203.8446 | 0.46435 | 0.05014
952.86591 | 0.47259 | 0.05367
754.27557 | 0.47803 | 0.05591
596.71857 | 0.48729 | 0.05826
471.96338 | 0.49507 | 0.06085
373.20856 | 0.50425 | 0.0638
295.47278 | 0.51257 | 0.06896
233.87738 | 0.52129 | 0.07204
185.05922 | 0.53197 | 0.07637
146.35823 | 0.5424 | 0.08186
115.77804 | 0.55471 | 0.08777
91.6721 | 0.56807 | 0.09475
72.51701 | 0.58215 | 0.10389
57.36816 | 0.59937 | 0.11199
45.3629 | 0.618 | 0.12047
35.93134 | 0.6403 | 0.12645
28.40909 | 0.66617 | 0.12893
22.48202 | 0.69142 | 0.12905
17.79613 | 0.71666 | 0.12386
14.06813 | 0.73907 | 0.11481
11.1448 | 0.75875 | 0.10493
8.81772 | 0.77494 | 0.09223
6.97545 | 0.78906 | 0.08173
5.5173 | 0.79791 | 0.07018
4.36941 | 0.80384 | 0.06242
3.45686 | 0.80981 | 0.05384
2.73547 | 0.8164 | 0.04836
2.16054 | 0.81968 | 0.04481
1.70952 | 0.82299 | 0.04193
1.35352 | 0.82667 | 0.03981
1.07079 | 0.8295 | 0.03958
0.84734 | 0.8315 | 0.04085
0.67072 | 0.83468 | 0.0421
0.53067 | 0.83821 | 0.04516
0.41976 | 0.8424 | 0.04948
0.33183 | 0.8471 | 0.05612
0.26261 | 0.85185 | 0.06345
0.20791 | 0.85798 | 0.07174
0.16452 | 0.86747 | 0.08271
0.13007 | 0.8767 | 0.09862
0.10309 | 0.88595 | 0.11741
0.08153 | 0.89503 | 0.1362
0.06443 | 0.90765 | 0.15655
0.05102 | 0.92746 | 0.17622
0.04042 | 0.95053 | 0.2029
0.03192 | 0.97547 | 0.23194
0.02528 | 1.00792 | 0.25944
0.01999 | 1.05244 | 0.29265