## Sheet1
20004.453 | 0.40158 | -0.00281
15829.126 | 0.41098 | 0.01088
12516.703 | 0.42009 | 0.02073
9909.4424 | 0.43002 | 0.02889
7835.48 | 0.43916 | 0.03539
6217.2461 | 0.44954 | 0.03982
4905.291 | 0.45642 | 0.04237
3881.2737 | 0.46233 | 0.0464
3070.9827 | 0.47341 | 0.0494
2430.7778 | 0.48111 | 0.05234
1923.1537 | 0.48949 | 0.05412
1522.4358 | 0.4978 | 0.05507
1203.8446 | 0.50624 | 0.05813
952.86591 | 0.51513 | 0.06011
754.27557 | 0.52462 | 0.0635
596.71857 | 0.53413 | 0.06532
471.96338 | 0.54428 | 0.06811
373.20856 | 0.55274 | 0.07178
295.47278 | 0.5635 | 0.07368
233.87738 | 0.57347 | 0.07874
185.05922 | 0.58428 | 0.08286
146.35823 | 0.5953 | 0.08875
115.77804 | 0.60655 | 0.09476
91.6721 | 0.61979 | 0.1006
72.51701 | 0.63152 | 0.10898
57.36816 | 0.64602 | 0.11639
45.3629 | 0.66069 | 0.12779
35.93134 | 0.67862 | 0.14151
28.40909 | 0.69865 | 0.15425
22.48202 | 0.72461 | 0.1707
17.79613 | 0.75371 | 0.18401
14.06813 | 0.79127 | 0.19717
11.1448 | 0.82929 | 0.20694
8.81772 | 0.8702 | 0.2081
6.97545 | 0.91078 | 0.20483
5.5173 | 0.95116 | 0.19307
4.36941 | 0.98327 | 0.18006
3.45686 | 1.01455 | 0.16046
2.73547 | 1.03824 | 0.14322
2.16054 | 1.05622 | 0.12616
1.70952 | 1.06945 | 0.11078
1.35352 | 1.08152 | 0.09798
1.07079 | 1.08979 | 0.08982
0.84734 | 1.09714 | 0.08295
0.67072 | 1.10293 | 0.07951
0.53067 | 1.10914 | 0.07617
0.41976 | 1.11516 | 0.0777
0.33183 | 1.12182 | 0.08232
0.26261 | 1.12765 | 0.08879
0.20791 | 1.13521 | 0.09594
0.16452 | 1.14591 | 0.10711
0.13007 | 1.15877 | 0.12406
0.10309 | 1.17051 | 0.14445
0.08153 | 1.18355 | 0.16449
0.06443 | 1.20256 | 0.18673
0.05102 | 1.23072 | 0.20934
0.04042 | 1.26069 | 0.24321
0.03192 | 1.2898 | 0.28034
0.02528 | 1.32591 | 0.31391
0.01999 | 1.37642 | 0.34949