## Sheet1
20004.453 | 0.48065 | -0.00943
15829.126 | 0.48973 | 0.00403
12516.703 | 0.49772 | 0.01568
9909.4424 | 0.50524 | 0.02386
7835.48 | 0.51458 | 0.03228
6217.2461 | 0.52122 | 0.03809
4905.291 | 0.52913 | 0.04331
3881.2737 | 0.53887 | 0.04792
3070.9827 | 0.54698 | 0.05368
2430.7778 | 0.55455 | 0.05703
1923.1537 | 0.56574 | 0.0611
1522.4358 | 0.5759 | 0.06532
1203.8446 | 0.58614 | 0.06985
952.86591 | 0.59646 | 0.0714
754.27557 | 0.6081 | 0.07754
596.71857 | 0.61988 | 0.08196
471.96338 | 0.63168 | 0.08466
373.20856 | 0.64448 | 0.08924
295.47278 | 0.65662 | 0.09257
233.87738 | 0.6715 | 0.09701
185.05922 | 0.68396 | 0.10121
146.35823 | 0.69794 | 0.10669
115.77804 | 0.71228 | 0.11164
91.6721 | 0.72823 | 0.11794
72.51701 | 0.74316 | 0.12651
57.36816 | 0.7602 | 0.13638
45.3629 | 0.7801 | 0.14749
35.93134 | 0.80133 | 0.15922
28.40909 | 0.82387 | 0.17292
22.48202 | 0.85278 | 0.18847
17.79613 | 0.88521 | 0.20207
14.06813 | 0.92382 | 0.21472
11.1448 | 0.96887 | 0.22069
8.81772 | 1.01203 | 0.22039
6.97545 | 1.05498 | 0.21641
5.5173 | 1.0969 | 0.20114
4.36941 | 1.12979 | 0.18719
3.45686 | 1.16022 | 0.16551
2.73547 | 1.18643 | 0.14722
2.16054 | 1.20369 | 0.12946
1.70952 | 1.21722 | 0.11383
1.35352 | 1.22796 | 0.0991
1.07079 | 1.23699 | 0.08833
0.84734 | 1.24264 | 0.08066
0.67072 | 1.2491 | 0.07596
0.53067 | 1.25476 | 0.07272
0.41976 | 1.2618 | 0.07305
0.33183 | 1.26755 | 0.07727
0.26261 | 1.27204 | 0.08432
0.20791 | 1.27669 | 0.09263
0.16452 | 1.28363 | 0.10153
0.13007 | 1.29378 | 0.11444
0.10309 | 1.30496 | 0.13144
0.08153 | 1.31835 | 0.15091
0.06443 | 1.33785 | 0.1744
0.05102 | 1.36627 | 0.19931
0.04042 | 1.4001 | 0.23746
0.03192 | 1.43074 | 0.28505
0.02528 | 1.45633 | 0.32817
0.01999 | 1.48943 | 0.36389