## Sheet1
20004.453 | 0.47403 | -0.01194
15829.126 | 0.48149 | 0.00348
12516.703 | 0.48971 | 0.01615
9909.4424 | 0.49967 | 0.02423
7835.48 | 0.50693 | 0.03206
6217.2461 | 0.51564 | 0.03957
4905.291 | 0.52383 | 0.04331
3881.2737 | 0.53149 | 0.04993
3070.9827 | 0.53919 | 0.05279
2430.7778 | 0.5496 | 0.05688
1923.1537 | 0.56066 | 0.06294
1522.4358 | 0.56952 | 0.06629
1203.8446 | 0.5795 | 0.07062
952.86591 | 0.59078 | 0.07412
754.27557 | 0.60282 | 0.07843
596.71857 | 0.61405 | 0.08309
471.96338 | 0.62609 | 0.08687
373.20856 | 0.63879 | 0.08937
295.47278 | 0.65213 | 0.09419
233.87738 | 0.66764 | 0.10038
185.05922 | 0.67928 | 0.10364
146.35823 | 0.69423 | 0.10797
115.77804 | 0.70945 | 0.11321
91.6721 | 0.72519 | 0.12049
72.51701 | 0.74122 | 0.1277
57.36816 | 0.75807 | 0.13725
45.3629 | 0.77783 | 0.1482
35.93134 | 0.79854 | 0.16148
28.40909 | 0.82219 | 0.17409
22.48202 | 0.85136 | 0.19103
17.79613 | 0.88424 | 0.20529
14.06813 | 0.92223 | 0.21623
11.1448 | 0.96477 | 0.22175
8.81772 | 1.00898 | 0.22239
6.97545 | 1.0551 | 0.21416
5.5173 | 1.09014 | 0.20077
4.36941 | 1.12891 | 0.18523
3.45686 | 1.15572 | 0.1671
2.73547 | 1.18068 | 0.14581
2.16054 | 1.19977 | 0.1274
1.70952 | 1.21435 | 0.11237
1.35352 | 1.22442 | 0.09978
1.07079 | 1.23223 | 0.08842
0.84734 | 1.239 | 0.08002
0.67072 | 1.24478 | 0.07528
0.53067 | 1.2504 | 0.07241
0.41976 | 1.25494 | 0.07163
0.33183 | 1.26213 | 0.07413
0.26261 | 1.26913 | 0.08067
0.20791 | 1.27559 | 0.09187
0.16452 | 1.281 | 0.10428
0.13007 | 1.28737 | 0.11745
0.10309 | 1.29807 | 0.13145
0.08153 | 1.31263 | 0.1511
0.06443 | 1.33084 | 0.17561
0.05102 | 1.35039 | 0.20012
0.04042 | 1.38152 | 0.22591
0.03192 | 1.42525 | 0.26257
0.02528 | 1.4697 | 0.31386
0.01999 | 1.50749 | 0.37026