## Sheet1
20004.453 | 0.47862 | -0.01085
15829.126 | 0.48588 | 0.00349
12516.703 | 0.49414 | 0.01472
9909.4424 | 0.5029 | 0.02381
7835.48 | 0.51108 | 0.03219
6217.2461 | 0.51962 | 0.03754
4905.291 | 0.52717 | 0.04369
3881.2737 | 0.53763 | 0.0477
3070.9827 | 0.54398 | 0.05197
2430.7778 | 0.5548 | 0.0582
1923.1537 | 0.56328 | 0.06126
1522.4358 | 0.57309 | 0.06612
1203.8446 | 0.5835 | 0.06874
952.86591 | 0.59271 | 0.07291
754.27557 | 0.60501 | 0.076
596.71857 | 0.61636 | 0.08092
471.96338 | 0.62842 | 0.08428
373.20856 | 0.64142 | 0.08879
295.47278 | 0.65691 | 0.09305
233.87738 | 0.67019 | 0.0977
185.05922 | 0.68155 | 0.10295
146.35823 | 0.69798 | 0.10632
115.77804 | 0.71056 | 0.11219
91.6721 | 0.72542 | 0.11927
72.51701 | 0.74375 | 0.12659
57.36816 | 0.76113 | 0.13702
45.3629 | 0.77744 | 0.14691
35.93134 | 0.79843 | 0.15821
28.40909 | 0.82203 | 0.1743
22.48202 | 0.85119 | 0.18897
17.79613 | 0.88517 | 0.20281
14.06813 | 0.92344 | 0.21417
11.1448 | 0.96505 | 0.22105
8.81772 | 1.01051 | 0.22089
6.97545 | 1.05145 | 0.21511
5.5173 | 1.09458 | 0.2028
4.36941 | 1.12726 | 0.18504
3.45686 | 1.1603 | 0.16556
2.73547 | 1.18333 | 0.14836
2.16054 | 1.20025 | 0.12876
1.70952 | 1.21381 | 0.11277
1.35352 | 1.22535 | 0.09919
1.07079 | 1.23338 | 0.08783
0.84734 | 1.24019 | 0.08044
0.67072 | 1.24655 | 0.07466
0.53067 | 1.25221 | 0.07259
0.41976 | 1.25871 | 0.07387
0.33183 | 1.26343 | 0.07846
0.26261 | 1.26725 | 0.08414
0.20791 | 1.27302 | 0.0901
0.16452 | 1.28098 | 0.10022
0.13007 | 1.29051 | 0.11426
0.10309 | 1.30097 | 0.13028
0.08153 | 1.31636 | 0.14814
0.06443 | 1.3373 | 0.17257
0.05102 | 1.36768 | 0.20423
0.04042 | 1.394 | 0.24672
0.03192 | 1.41618 | 0.28796
0.02528 | 1.44335 | 0.32163
0.01999 | 1.48318 | 0.35388