## Sheet1
20004.453 | 0.50551 | -0.01038
15829.126 | 0.51229 | 0.00337
12516.703 | 0.52099 | 0.01591
9909.4424 | 0.52835 | 0.02533
7835.48 | 0.53766 | 0.03304
6217.2461 | 0.54497 | 0.03961
4905.291 | 0.55486 | 0.04493
3881.2737 | 0.56191 | 0.04838
3070.9827 | 0.57145 | 0.05354
2430.7778 | 0.58125 | 0.05698
1923.1537 | 0.5892 | 0.06139
1522.4358 | 0.59976 | 0.06466
1203.8446 | 0.61165 | 0.06982
952.86591 | 0.62128 | 0.07454
754.27557 | 0.633 | 0.07602
596.71857 | 0.64399 | 0.0802
471.96338 | 0.65753 | 0.08534
373.20856 | 0.66955 | 0.08887
295.47278 | 0.68396 | 0.0935
233.87738 | 0.69728 | 0.09823
185.05922 | 0.71146 | 0.10149
146.35823 | 0.72398 | 0.10727
115.77804 | 0.73966 | 0.112
91.6721 | 0.75538 | 0.11755
72.51701 | 0.76932 | 0.12673
57.36816 | 0.7875 | 0.13259
45.3629 | 0.8059 | 0.14225
35.93134 | 0.8274 | 0.15789
28.40909 | 0.84753 | 0.16868
22.48202 | 0.87481 | 0.18316
17.79613 | 0.91232 | 0.19797
14.06813 | 0.95218 | 0.19545
11.1448 | 0.98784 | 0.21203
8.81772 | 1.02879 | 0.19176
6.97545 | 1.08337 | 0.18748
5.5173 | 1.10582 | 0.19141
4.36941 | 1.11839 | 0.16787
3.45686 | 1.14037 | 0.12866
2.73547 | 1.17888 | 0.09559
2.16054 | 1.21932 | 0.08922
1.70952 | 1.24016 | 0.10605
1.35352 | 1.22886 | 0.12667
1.07079 | 1.1934 | 0.12947
0.84734 | 1.15363 | 0.10125
0.67072 | 1.13538 | 0.0529
0.53067 | 1.15485 | -0.01326
0.41976 | 1.21772 | -0.0546
0.33183 | 1.30312 | -0.04246
0.26261 | 1.37036 | 0.03207
0.20791 | 1.37882 | 0.14618
0.16452 | 1.31053 | 0.25381
0.13007 | 1.1847 | 0.304
0.10309 | 1.04972 | 0.26705
0.08153 | 0.96212 | 0.14485
0.06443 | 0.96702 | 0.00278
0.05102 | 1.1135 | -0.14456
0.04042 | 1.35327 | -0.16932
0.03192 | 1.5912 | -0.03877
0.02528 | 1.6981 | 0.20189
0.01999 | 1.65069 | 0.44174