## Sheet1
20004.453 | 0.44812 | -0.02172
15829.126 | 0.45395 | -0.00568
12516.703 | 0.46089 | 0.00551
9909.4424 | 0.46777 | 0.01554
7835.48 | 0.47462 | 0.02406
6217.2461 | 0.48255 | 0.03255
4905.291 | 0.48943 | 0.03766
3881.2737 | 0.49693 | 0.04419
3070.9827 | 0.50513 | 0.04873
2430.7778 | 0.51444 | 0.05113
1923.1537 | 0.5215 | 0.05621
1522.4358 | 0.5321 | 0.05995
1203.8446 | 0.54033 | 0.06505
952.86591 | 0.55088 | 0.06878
754.27557 | 0.56267 | 0.07326
596.71857 | 0.5726 | 0.07388
471.96338 | 0.58505 | 0.0804
373.20856 | 0.59674 | 0.08375
295.47278 | 0.60886 | 0.08734
233.87738 | 0.62122 | 0.091
185.05922 | 0.63452 | 0.09506
146.35823 | 0.64727 | 0.10086
115.77804 | 0.66281 | 0.10667
91.6721 | 0.67861 | 0.11329
72.51701 | 0.69412 | 0.1207
57.36816 | 0.71515 | 0.12794
45.3629 | 0.73679 | 0.13715
35.93134 | 0.76265 | 0.14309
28.40909 | 0.79046 | 0.14675
22.48202 | 0.8185 | 0.14538
17.79613 | 0.84783 | 0.14136
14.06813 | 0.8749 | 0.13118
11.1448 | 0.89531 | 0.11998
8.81772 | 0.91451 | 0.10705
6.97545 | 0.93131 | 0.09506
5.5173 | 0.93863 | 0.08365
4.36941 | 0.94856 | 0.07295
3.45686 | 0.95634 | 0.06248
2.73547 | 0.96416 | 0.05431
2.16054 | 0.9722 | 0.05273
1.70952 | 0.97587 | 0.05278
1.35352 | 0.97581 | 0.05264
1.07079 | 0.97544 | 0.05119
0.84734 | 0.97576 | 0.04749
0.67072 | 0.97985 | 0.04386
0.53067 | 0.9891 | 0.04146
0.41976 | 1.00232 | 0.04414
0.33183 | 1.01652 | 0.05517
0.26261 | 1.02708 | 0.07446
0.20791 | 1.02939 | 0.09688
0.16452 | 1.02322 | 0.11502
0.13007 | 1.0171 | 0.12485
0.10309 | 1.01846 | 0.12823
0.08153 | 1.03192 | 0.13125
0.06443 | 1.05506 | 0.14073
0.05102 | 1.08944 | 0.15561
0.04042 | 1.13421 | 0.18623
0.03192 | 1.18215 | 0.2375
0.02528 | 1.21513 | 0.30384
0.01999 | 1.23037 | 0.36831