## Sheet1
20004.453 | 0.44876 | -0.01984
15829.126 | 0.45766 | -0.00531
12516.703 | 0.4645 | 0.0059
9909.4424 | 0.47031 | 0.01488
7835.48 | 0.47769 | 0.02324
6217.2461 | 0.48559 | 0.03173
4905.291 | 0.49136 | 0.03883
3881.2737 | 0.49986 | 0.04367
3070.9827 | 0.50648 | 0.04845
2430.7778 | 0.5156 | 0.05345
1923.1537 | 0.52406 | 0.05793
1522.4358 | 0.53309 | 0.06177
1203.8446 | 0.54286 | 0.0649
952.86591 | 0.55313 | 0.06872
754.27557 | 0.56575 | 0.07187
596.71857 | 0.57753 | 0.07477
471.96338 | 0.58772 | 0.07924
373.20856 | 0.59946 | 0.08315
295.47278 | 0.61228 | 0.08692
233.87738 | 0.62392 | 0.09261
185.05922 | 0.63806 | 0.09512
146.35823 | 0.65117 | 0.10235
115.77804 | 0.66557 | 0.10761
91.6721 | 0.68016 | 0.11417
72.51701 | 0.69711 | 0.12218
57.36816 | 0.71673 | 0.13038
45.3629 | 0.7401 | 0.13693
35.93134 | 0.76557 | 0.14435
28.40909 | 0.79206 | 0.14823
22.48202 | 0.82089 | 0.14816
17.79613 | 0.85081 | 0.14323
14.06813 | 0.87683 | 0.13391
11.1448 | 0.90047 | 0.12331
8.81772 | 0.91948 | 0.11038
6.97545 | 0.93537 | 0.09714
5.5173 | 0.94813 | 0.08486
4.36941 | 0.95519 | 0.07429
3.45686 | 0.96513 | 0.06557
2.73547 | 0.96962 | 0.05813
2.16054 | 0.97487 | 0.05228
1.70952 | 0.97986 | 0.04884
1.35352 | 0.98374 | 0.04604
1.07079 | 0.98671 | 0.04533
0.84734 | 0.9909 | 0.04542
0.67072 | 0.99466 | 0.04673
0.53067 | 0.99916 | 0.05045
0.41976 | 1.00227 | 0.05465
0.33183 | 1.00663 | 0.06053
0.26261 | 1.01238 | 0.06635
0.20791 | 1.01968 | 0.07577
0.16452 | 1.02705 | 0.08747
0.13007 | 1.03462 | 0.10038
0.10309 | 1.04495 | 0.11476
0.08153 | 1.06064 | 0.13254
0.06443 | 1.07771 | 0.15697
0.05102 | 1.095 | 0.18781
0.04042 | 1.11038 | 0.21738
0.03192 | 1.13229 | 0.24532
0.02528 | 1.16441 | 0.27614
0.01999 | 1.20271 | 0.31537