## Sheet1
20004.453 | 0.46366 | -0.02199
15829.126 | 0.47135 | -0.00741
12516.703 | 0.47742 | 0.00363
9909.4424 | 0.4846 | 0.0166
7835.48 | 0.49046 | 0.02321
6217.2461 | 0.49731 | 0.03112
4905.291 | 0.50446 | 0.03753
3881.2737 | 0.51353 | 0.04307
3070.9827 | 0.52133 | 0.04774
2430.7778 | 0.52922 | 0.05222
1923.1537 | 0.53891 | 0.0554
1522.4358 | 0.54773 | 0.05984
1203.8446 | 0.55697 | 0.06186
952.86591 | 0.56629 | 0.06864
754.27557 | 0.57891 | 0.07135
596.71857 | 0.58944 | 0.07351
471.96338 | 0.59898 | 0.07754
373.20856 | 0.61148 | 0.08001
295.47278 | 0.623 | 0.08501
233.87738 | 0.63545 | 0.09024
185.05922 | 0.64838 | 0.09451
146.35823 | 0.66119 | 0.09916
115.77804 | 0.67662 | 0.10661
91.6721 | 0.68987 | 0.11163
72.51701 | 0.70805 | 0.11993
57.36816 | 0.7252 | 0.12824
45.3629 | 0.7491 | 0.13595
35.93134 | 0.77336 | 0.14159
28.40909 | 0.80129 | 0.14759
22.48202 | 0.8314 | 0.1468
17.79613 | 0.85925 | 0.14226
14.06813 | 0.88601 | 0.13251
11.1448 | 0.90982 | 0.12214
8.81772 | 0.92763 | 0.10935
6.97545 | 0.94272 | 0.09555
5.5173 | 0.95373 | 0.08402
4.36941 | 0.96464 | 0.07233
3.45686 | 0.97183 | 0.06426
2.73547 | 0.97654 | 0.0575
2.16054 | 0.98274 | 0.0522
1.70952 | 0.98648 | 0.04877
1.35352 | 0.99045 | 0.04553
1.07079 | 0.9939 | 0.04499
0.84734 | 0.99801 | 0.04508
0.67072 | 1.00211 | 0.04628
0.53067 | 1.00597 | 0.04945
0.41976 | 1.00954 | 0.05369
0.33183 | 1.0145 | 0.05874
0.26261 | 1.02103 | 0.06582
0.20791 | 1.02798 | 0.0761
0.16452 | 1.03487 | 0.08921
0.13007 | 1.04137 | 0.10285
0.10309 | 1.05094 | 0.1168
0.08153 | 1.06399 | 0.1339
0.06443 | 1.08025 | 0.15598
0.05102 | 1.09705 | 0.18142
0.04042 | 1.11748 | 0.20678
0.03192 | 1.1479 | 0.23498
0.02528 | 1.18652 | 0.27371
0.01999 | 1.22455 | 0.32285