## Sheet1
20004.453 | 0.44742 | -0.02313
15829.126 | 0.45447 | -0.00636
12516.703 | 0.46055 | 0.00635
9909.4424 | 0.46661 | 0.01445
7835.48 | 0.47505 | 0.02566
6217.2461 | 0.48366 | 0.03143
4905.291 | 0.48878 | 0.03718
3881.2737 | 0.498 | 0.04321
3070.9827 | 0.50511 | 0.04802
2430.7778 | 0.51363 | 0.05227
1923.1537 | 0.52356 | 0.05734
1522.4358 | 0.53121 | 0.06169
1203.8446 | 0.54153 | 0.06604
952.86591 | 0.55232 | 0.06924
754.27557 | 0.56367 | 0.07327
596.71857 | 0.57329 | 0.0774
471.96338 | 0.58581 | 0.07924
373.20856 | 0.59749 | 0.08289
295.47278 | 0.61059 | 0.08803
233.87738 | 0.62197 | 0.09069
185.05922 | 0.63573 | 0.09742
146.35823 | 0.6499 | 0.10176
115.77804 | 0.66388 | 0.1077
91.6721 | 0.67983 | 0.11543
72.51701 | 0.69713 | 0.12248
57.36816 | 0.71693 | 0.12893
45.3629 | 0.73761 | 0.13659
35.93134 | 0.76418 | 0.14473
28.40909 | 0.78972 | 0.14671
22.48202 | 0.82016 | 0.14614
17.79613 | 0.84992 | 0.14236
14.06813 | 0.87708 | 0.13283
11.1448 | 0.89917 | 0.1224
8.81772 | 0.91813 | 0.10815
6.97545 | 0.93218 | 0.09585
5.5173 | 0.94442 | 0.0845
4.36941 | 0.95401 | 0.07325
3.45686 | 0.96104 | 0.06304
2.73547 | 0.96751 | 0.0577
2.16054 | 0.97181 | 0.05275
1.70952 | 0.97671 | 0.04863
1.35352 | 0.98006 | 0.04582
1.07079 | 0.98409 | 0.04474
0.84734 | 0.9872 | 0.04564
0.67072 | 0.99066 | 0.04723
0.53067 | 0.99516 | 0.04932
0.41976 | 0.99956 | 0.05372
0.33183 | 1.0044 | 0.05992
0.26261 | 1.00965 | 0.06695
0.20791 | 1.01658 | 0.07476
0.16452 | 1.02555 | 0.08673
0.13007 | 1.03425 | 0.10245
0.10309 | 1.04194 | 0.11994
0.08153 | 1.05181 | 0.13692
0.06443 | 1.06627 | 0.15707
0.05102 | 1.08584 | 0.18002
0.04042 | 1.10698 | 0.20965
0.03192 | 1.13121 | 0.23921
0.02528 | 1.16441 | 0.26916
0.01999 | 1.20925 | 0.30766