## Sheet1
20004.453 | 0.49752 | -0.01099
15829.126 | 0.50553 | 0.00376
12516.703 | 0.51361 | 0.01454
9909.4424 | 0.52154 | 0.02485
7835.48 | 0.5297 | 0.03287
6217.2461 | 0.53706 | 0.03898
4905.291 | 0.5462 | 0.04326
3881.2737 | 0.5528 | 0.04825
3070.9827 | 0.56446 | 0.05315
2430.7778 | 0.57184 | 0.05719
1923.1537 | 0.58217 | 0.06074
1522.4358 | 0.5923 | 0.06527
1203.8446 | 0.60243 | 0.06875
952.86591 | 0.6127 | 0.07201
754.27557 | 0.62367 | 0.07672
596.71857 | 0.63571 | 0.07945
471.96338 | 0.64812 | 0.08394
373.20856 | 0.66084 | 0.08959
295.47278 | 0.67365 | 0.09323
233.87738 | 0.68636 | 0.09596
185.05922 | 0.69942 | 0.10206
146.35823 | 0.71514 | 0.10638
115.77804 | 0.73014 | 0.11299
91.6721 | 0.74472 | 0.11882
72.51701 | 0.76023 | 0.12688
57.36816 | 0.77576 | 0.13619
45.3629 | 0.7959 | 0.14615
35.93134 | 0.81695 | 0.16025
28.40909 | 0.8392 | 0.17484
22.48202 | 0.86823 | 0.18917
17.79613 | 0.9024 | 0.20431
14.06813 | 0.94057 | 0.21436
11.1448 | 0.98095 | 0.22009
8.81772 | 1.0253 | 0.2213
6.97545 | 1.07027 | 0.21656
5.5173 | 1.1086 | 0.20028
4.36941 | 1.14541 | 0.18787
3.45686 | 1.17384 | 0.16675
2.73547 | 1.19962 | 0.1463
2.16054 | 1.2182 | 0.12939
1.70952 | 1.23168 | 0.113
1.35352 | 1.24183 | 0.09982
1.07079 | 1.25029 | 0.08789
0.84734 | 1.25757 | 0.08051
0.67072 | 1.2629 | 0.07548
0.53067 | 1.26805 | 0.07274
0.41976 | 1.27369 | 0.07217
0.33183 | 1.28063 | 0.07582
0.26261 | 1.28688 | 0.08315
0.20791 | 1.29159 | 0.09252
0.16452 | 1.29721 | 0.10259
0.13007 | 1.30615 | 0.11474
0.10309 | 1.31887 | 0.13122
0.08153 | 1.33267 | 0.15331
0.06443 | 1.34939 | 0.17832
0.05102 | 1.37155 | 0.20019
0.04042 | 1.4057 | 0.23128
0.03192 | 1.44439 | 0.27594
0.02528 | 1.47741 | 0.3263
0.01999 | 1.50942 | 0.37067