## Sheet1
20004.453 | 0.47333 | -0.01086
15829.126 | 0.48263 | 0.00221
12516.703 | 0.48954 | 0.01344
9909.4424 | 0.49689 | 0.02441
7835.48 | 0.5059 | 0.0322
6217.2461 | 0.51516 | 0.03812
4905.291 | 0.52278 | 0.04404
3881.2737 | 0.5309 | 0.04897
3070.9827 | 0.54275 | 0.05475
2430.7778 | 0.54971 | 0.05638
1923.1537 | 0.55896 | 0.0616
1522.4358 | 0.56871 | 0.06433
1203.8446 | 0.57871 | 0.06936
952.86591 | 0.59117 | 0.07407
754.27557 | 0.60044 | 0.07847
596.71857 | 0.61324 | 0.08176
471.96338 | 0.6249 | 0.08547
373.20856 | 0.6385 | 0.08946
295.47278 | 0.65212 | 0.09272
233.87738 | 0.66309 | 0.09801
185.05922 | 0.67887 | 0.10241
146.35823 | 0.693 | 0.10647
115.77804 | 0.70765 | 0.11338
91.6721 | 0.7221 | 0.11879
72.51701 | 0.73879 | 0.12845
57.36816 | 0.75639 | 0.13688
45.3629 | 0.77298 | 0.14657
35.93134 | 0.7955 | 0.15911
28.40909 | 0.81942 | 0.17452
22.48202 | 0.84891 | 0.18884
17.79613 | 0.88149 | 0.20329
14.06813 | 0.91998 | 0.21249
11.1448 | 0.96334 | 0.21981
8.81772 | 1.00681 | 0.22036
6.97545 | 1.05404 | 0.21375
5.5173 | 1.0896 | 0.19882
4.36941 | 1.12677 | 0.18364
3.45686 | 1.15299 | 0.16405
2.73547 | 1.17794 | 0.14411
2.16054 | 1.19654 | 0.12714
1.70952 | 1.21035 | 0.11174
1.35352 | 1.21999 | 0.09833
1.07079 | 1.22854 | 0.08694
0.84734 | 1.23495 | 0.07923
0.67072 | 1.24094 | 0.07443
0.53067 | 1.24588 | 0.07203
0.41976 | 1.25117 | 0.07119
0.33183 | 1.25776 | 0.07419
0.26261 | 1.2647 | 0.08139
0.20791 | 1.27059 | 0.09148
0.16452 | 1.27511 | 0.10203
0.13007 | 1.28261 | 0.11471
0.10309 | 1.2949 | 0.12994
0.08153 | 1.30858 | 0.15123
0.06443 | 1.32578 | 0.17666
0.05102 | 1.34533 | 0.19979
0.04042 | 1.37689 | 0.22794
0.03192 | 1.41804 | 0.26847
0.02528 | 1.45604 | 0.32011
0.01999 | 1.48859 | 0.37016