## Sheet1
20004.453 | 0.47351 | -0.00982
15829.126 | 0.48373 | 0.00389
12516.703 | 0.49056 | 0.01531
9909.4424 | 0.49886 | 0.0252
7835.48 | 0.50933 | 0.03176
6217.2461 | 0.5156 | 0.03854
4905.291 | 0.52308 | 0.04418
3881.2737 | 0.53245 | 0.04945
3070.9827 | 0.54094 | 0.05471
2430.7778 | 0.55016 | 0.05837
1923.1537 | 0.56073 | 0.06402
1522.4358 | 0.57001 | 0.0675
1203.8446 | 0.58045 | 0.06996
952.86591 | 0.59118 | 0.07462
754.27557 | 0.60349 | 0.07896
596.71857 | 0.61423 | 0.08322
471.96338 | 0.62704 | 0.08491
373.20856 | 0.64013 | 0.08905
295.47278 | 0.65249 | 0.09476
233.87738 | 0.66718 | 0.0981
185.05922 | 0.67976 | 0.10213
146.35823 | 0.69626 | 0.10975
115.77804 | 0.70962 | 0.11373
91.6721 | 0.72531 | 0.12067
72.51701 | 0.74151 | 0.1282
57.36816 | 0.7583 | 0.13696
45.3629 | 0.779 | 0.14765
35.93134 | 0.79912 | 0.16112
28.40909 | 0.82332 | 0.17442
22.48202 | 0.85159 | 0.19021
17.79613 | 0.88662 | 0.20353
14.06813 | 0.92237 | 0.21544
11.1448 | 0.96695 | 0.22194
8.81772 | 1.01125 | 0.22044
6.97545 | 1.05255 | 0.21343
5.5173 | 1.0943 | 0.20206
4.36941 | 1.12663 | 0.18374
3.45686 | 1.15771 | 0.16449
2.73547 | 1.18054 | 0.14635
2.16054 | 1.19872 | 0.12757
1.70952 | 1.21338 | 0.11028
1.35352 | 1.22383 | 0.09717
1.07079 | 1.23247 | 0.08802
0.84734 | 1.23811 | 0.0802
0.67072 | 1.24395 | 0.07544
0.53067 | 1.2491 | 0.07258
0.41976 | 1.25437 | 0.07264
0.33183 | 1.25936 | 0.07513
0.26261 | 1.26527 | 0.07957
0.20791 | 1.27308 | 0.08719
0.16452 | 1.283 | 0.09898
0.13007 | 1.29228 | 0.11638
0.10309 | 1.30041 | 0.13626
0.08153 | 1.31011 | 0.1556
0.06443 | 1.32568 | 0.17759
0.05102 | 1.34984 | 0.20318
0.04042 | 1.37512 | 0.23506
0.03192 | 1.40477 | 0.26695
0.02528 | 1.44618 | 0.29928
0.01999 | 1.50249 | 0.34179