## Sheet1
20004.453 | 0.40113 | -0.00359
15829.126 | 0.40965 | 0.00915
12516.703 | 0.41993 | 0.02061
9909.4424 | 0.43011 | 0.0272
7835.48 | 0.43901 | 0.03375
6217.2461 | 0.44878 | 0.04046
4905.291 | 0.45632 | 0.04338
3881.2737 | 0.466 | 0.04649
3070.9827 | 0.4723 | 0.04939
2430.7778 | 0.48237 | 0.05158
1923.1537 | 0.48928 | 0.05351
1522.4358 | 0.49841 | 0.05629
1203.8446 | 0.5061 | 0.05764
952.86591 | 0.51584 | 0.05988
754.27557 | 0.52426 | 0.0643
596.71857 | 0.53292 | 0.06518
471.96338 | 0.54408 | 0.06774
373.20856 | 0.5522 | 0.07196
295.47278 | 0.56397 | 0.0756
233.87738 | 0.57296 | 0.07847
185.05922 | 0.58384 | 0.08047
146.35823 | 0.59385 | 0.08788
115.77804 | 0.60554 | 0.09263
91.6721 | 0.6183 | 0.10029
72.51701 | 0.63093 | 0.10743
57.36816 | 0.64658 | 0.11555
45.3629 | 0.66173 | 0.12774
35.93134 | 0.67987 | 0.1399
28.40909 | 0.7001 | 0.15369
22.48202 | 0.72528 | 0.17063
17.79613 | 0.75351 | 0.18524
14.06813 | 0.78794 | 0.19779
11.1448 | 0.82753 | 0.20527
8.81772 | 0.86777 | 0.21019
6.97545 | 0.9145 | 0.20571
5.5173 | 0.94892 | 0.19335
4.36941 | 0.98744 | 0.18148
3.45686 | 1.01448 | 0.16465
2.73547 | 1.03948 | 0.14391
2.16054 | 1.05948 | 0.1281
1.70952 | 1.07301 | 0.1126
1.35352 | 1.08434 | 0.0998
1.07079 | 1.0938 | 0.09034
0.84734 | 1.10144 | 0.08429
0.67072 | 1.10815 | 0.08089
0.53067 | 1.11263 | 0.07923
0.41976 | 1.11862 | 0.07963
0.33183 | 1.12603 | 0.0826
0.26261 | 1.13363 | 0.08958
0.20791 | 1.14065 | 0.09946
0.16452 | 1.14865 | 0.11039
0.13007 | 1.16124 | 0.12337
0.10309 | 1.17766 | 0.14263
0.08153 | 1.19508 | 0.1677
0.06443 | 1.21315 | 0.19662
0.05102 | 1.23066 | 0.22054
0.04042 | 1.26022 | 0.24368
0.03192 | 1.29823 | 0.27699
0.02528 | 1.33795 | 0.31785
0.01999 | 1.37674 | 0.35671