## Sheet1
20004.453 | 0.40033 | -0.00355
15829.126 | 0.4106 | 0.00948
12516.703 | 0.41951 | 0.01912
9909.4424 | 0.42844 | 0.02854
7835.48 | 0.43731 | 0.03386
6217.2461 | 0.44573 | 0.0389
4905.291 | 0.45481 | 0.04283
3881.2737 | 0.46355 | 0.04761
3070.9827 | 0.47127 | 0.05009
2430.7778 | 0.47872 | 0.05068
1923.1537 | 0.48829 | 0.05358
1522.4358 | 0.49586 | 0.05508
1203.8446 | 0.50492 | 0.05811
952.86591 | 0.51192 | 0.06037
754.27557 | 0.52162 | 0.06341
596.71857 | 0.52964 | 0.06408
471.96338 | 0.54204 | 0.06874
373.20856 | 0.55157 | 0.07095
295.47278 | 0.56015 | 0.07502
233.87738 | 0.57036 | 0.0781
185.05922 | 0.58111 | 0.08277
146.35823 | 0.59267 | 0.08947
115.77804 | 0.60357 | 0.09252
91.6721 | 0.61488 | 0.09914
72.51701 | 0.62989 | 0.10717
57.36816 | 0.64291 | 0.11566
45.3629 | 0.65884 | 0.12612
35.93134 | 0.67673 | 0.13836
28.40909 | 0.69711 | 0.1531
22.48202 | 0.72095 | 0.17064
17.79613 | 0.75165 | 0.18339
14.06813 | 0.78753 | 0.19725
11.1448 | 0.82585 | 0.20487
8.81772 | 0.86869 | 0.20686
6.97545 | 0.908 | 0.20052
5.5173 | 0.94669 | 0.19379
4.36941 | 0.98129 | 0.17579
3.45686 | 1.0116 | 0.16008
2.73547 | 1.03333 | 0.14308
2.16054 | 1.05159 | 0.1249
1.70952 | 1.06536 | 0.11026
1.35352 | 1.07621 | 0.09813
1.07079 | 1.08436 | 0.08902
0.84734 | 1.09127 | 0.08177
0.67072 | 1.09836 | 0.07779
0.53067 | 1.10531 | 0.07745
0.41976 | 1.11106 | 0.08003
0.33183 | 1.11544 | 0.0842
0.26261 | 1.12283 | 0.08898
0.20791 | 1.13151 | 0.09719
0.16452 | 1.1413 | 0.11043
0.13007 | 1.15108 | 0.12619
0.10309 | 1.1631 | 0.14211
0.08153 | 1.1822 | 0.16175
0.06443 | 1.20632 | 0.18837
0.05102 | 1.23068 | 0.22233
0.04042 | 1.25266 | 0.25671
0.03192 | 1.28062 | 0.28603
0.02528 | 1.32182 | 0.31518
0.01999 | 1.37292 | 0.35326