## Sheet1
20004.453 | 0.39869 | -0.00299
15829.126 | 0.40863 | 0.00922
12516.703 | 0.41843 | 0.01969
9909.4424 | 0.42771 | 0.02865
7835.48 | 0.4388 | 0.03419
6217.2461 | 0.44526 | 0.03915
4905.291 | 0.45449 | 0.04264
3881.2737 | 0.46441 | 0.04513
3070.9827 | 0.47104 | 0.04856
2430.7778 | 0.47885 | 0.05116
1923.1537 | 0.48699 | 0.05406
1522.4358 | 0.49471 | 0.05523
1203.8446 | 0.50451 | 0.05809
952.86591 | 0.51207 | 0.06103
754.27557 | 0.52125 | 0.06144
596.71857 | 0.53068 | 0.06512
471.96338 | 0.53963 | 0.0682
373.20856 | 0.55027 | 0.07045
295.47278 | 0.55957 | 0.07447
233.87738 | 0.5694 | 0.07884
185.05922 | 0.58234 | 0.08145
146.35823 | 0.59152 | 0.08786
115.77804 | 0.60384 | 0.09328
91.6721 | 0.61535 | 0.09991
72.51701 | 0.62846 | 0.10691
57.36816 | 0.64351 | 0.11586
45.3629 | 0.65805 | 0.12808
35.93134 | 0.67668 | 0.14005
28.40909 | 0.69604 | 0.15397
22.48202 | 0.72159 | 0.16937
17.79613 | 0.75174 | 0.18293
14.06813 | 0.78666 | 0.19572
11.1448 | 0.82508 | 0.20273
8.81772 | 0.8679 | 0.20533
6.97545 | 0.90896 | 0.20294
5.5173 | 0.94735 | 0.18799
4.36941 | 0.98062 | 0.17641
3.45686 | 1.00953 | 0.15746
2.73547 | 1.0336 | 0.14095
2.16054 | 1.04969 | 0.12481
1.70952 | 1.06404 | 0.11044
1.35352 | 1.07396 | 0.09729
1.07079 | 1.08315 | 0.08791
0.84734 | 1.08976 | 0.08182
0.67072 | 1.09604 | 0.07842
0.53067 | 1.10138 | 0.07634
0.41976 | 1.10887 | 0.07763
0.33183 | 1.11595 | 0.08272
0.26261 | 1.12223 | 0.0911
0.20791 | 1.12832 | 0.09885
0.16452 | 1.13771 | 0.10937
0.13007 | 1.15054 | 0.12364
0.10309 | 1.16339 | 0.14307
0.08153 | 1.17755 | 0.16454
0.06443 | 1.1972 | 0.1885
0.05102 | 1.22451 | 0.21175
0.04042 | 1.25854 | 0.24582
0.03192 | 1.29096 | 0.28868
0.02528 | 1.32173 | 0.32798
0.01999 | 1.3613 | 0.35846