## Sheet1
20004.453 | 0.40053 | -0.00309
15829.126 | 0.41119 | 0.01116
12516.703 | 0.42182 | 0.02164
9909.4424 | 0.43089 | 0.0295
7835.48 | 0.44042 | 0.03463
6217.2461 | 0.44996 | 0.03893
4905.291 | 0.45676 | 0.04499
3881.2737 | 0.46626 | 0.04613
3070.9827 | 0.47173 | 0.04913
2430.7778 | 0.48089 | 0.05141
1923.1537 | 0.48837 | 0.05293
1522.4358 | 0.498 | 0.05709
1203.8446 | 0.50628 | 0.05889
952.86591 | 0.51373 | 0.06014
754.27557 | 0.52412 | 0.06252
596.71857 | 0.5327 | 0.06614
471.96338 | 0.54199 | 0.06859
373.20856 | 0.55282 | 0.07066
295.47278 | 0.56168 | 0.07467
233.87738 | 0.57179 | 0.07727
185.05922 | 0.5825 | 0.08358
146.35823 | 0.59339 | 0.08685
115.77804 | 0.60565 | 0.09181
91.6721 | 0.61732 | 0.09899
72.51701 | 0.62886 | 0.1047
57.36816 | 0.64586 | 0.11348
45.3629 | 0.6621 | 0.12195
35.93134 | 0.67647 | 0.13767
28.40909 | 0.69765 | 0.14576
22.48202 | 0.72194 | 0.16142
17.79613 | 0.75015 | 0.17749
14.06813 | 0.79308 | 0.18238
11.1448 | 0.81988 | 0.18871
8.81772 | 0.86664 | 0.17952
6.97545 | 0.90792 | 0.18353
5.5173 | 0.92489 | 0.17052
4.36941 | 0.9465 | 0.14425
3.45686 | 0.97892 | 0.11492
2.73547 | 1.01529 | 0.10188
2.16054 | 1.03518 | 0.10504
1.70952 | 1.03413 | 0.11314
1.35352 | 1.01557 | 0.10722
1.07079 | 0.99849 | 0.0839
0.84734 | 0.99356 | 0.04633
0.67072 | 1.00886 | 0.01288
0.53067 | 1.04838 | -0.00861
0.41976 | 1.09578 | 0.00186
0.33183 | 1.12942 | 0.04709
0.26261 | 1.1276 | 0.11061
0.20791 | 1.08405 | 0.16668
0.16452 | 1.01095 | 0.18934
0.13007 | 0.93573 | 0.16264
0.10309 | 0.89224 | 0.08652
0.08153 | 0.91523 | -0.01717
0.06443 | 1.01043 | -0.0993
0.05102 | 1.20449 | -0.12299
0.04042 | 1.43019 | -0.00266
0.03192 | 1.59188 | 0.28169
0.02528 | 1.54986 | 0.64759
0.01999 | 1.26125 | 0.95447