## Sheet1
20004.453 | 0.37787 | -0.01696
15829.126 | 0.38471 | -0.00307
12516.703 | 0.39411 | 0.00541
9909.4424 | 0.40135 | 0.01525
7835.48 | 0.4087 | 0.02147
6217.2461 | 0.41291 | 0.02771
4905.291 | 0.42228 | 0.03161
3881.2737 | 0.42832 | 0.03686
3070.9827 | 0.43604 | 0.04028
2430.7778 | 0.44301 | 0.0424
1923.1537 | 0.44967 | 0.04619
1522.4358 | 0.45704 | 0.04769
1203.8446 | 0.46484 | 0.05201
952.86591 | 0.4754 | 0.053
754.27557 | 0.48164 | 0.05362
596.71857 | 0.48881 | 0.05733
471.96338 | 0.49889 | 0.06097
373.20856 | 0.50684 | 0.06262
295.47278 | 0.51529 | 0.0668
233.87738 | 0.5238 | 0.07258
185.05922 | 0.53301 | 0.07699
146.35823 | 0.54675 | 0.08291
115.77804 | 0.55574 | 0.08784
91.6721 | 0.5688 | 0.09566
72.51701 | 0.58308 | 0.10244
57.36816 | 0.5999 | 0.11119
45.3629 | 0.62163 | 0.11976
35.93134 | 0.6438 | 0.12577
28.40909 | 0.66732 | 0.12818
22.48202 | 0.69456 | 0.12669
17.79613 | 0.71903 | 0.1215
14.06813 | 0.74065 | 0.11362
11.1448 | 0.7612 | 0.10313
8.81772 | 0.77532 | 0.09208
6.97545 | 0.7875 | 0.07751
5.5173 | 0.79793 | 0.06838
4.36941 | 0.80605 | 0.05972
3.45686 | 0.81054 | 0.05642
2.73547 | 0.81319 | 0.05083
2.16054 | 0.81567 | 0.04436
1.70952 | 0.81854 | 0.03883
1.35352 | 0.82418 | 0.03513
1.07079 | 0.83058 | 0.03444
0.84734 | 0.83878 | 0.03828
0.67072 | 0.84329 | 0.04568
0.53067 | 0.84395 | 0.05528
0.41976 | 0.83993 | 0.06251
0.33183 | 0.83657 | 0.06543
0.26261 | 0.83798 | 0.06526
0.20791 | 0.84573 | 0.06549
0.16452 | 0.86032 | 0.06942
0.13007 | 0.88091 | 0.08092
0.10309 | 0.90417 | 0.10257
0.08153 | 0.92427 | 0.1362
0.06443 | 0.93744 | 0.17435
0.05102 | 0.93796 | 0.21103
0.04042 | 0.93897 | 0.2348
0.03192 | 0.94976 | 0.24973
0.02528 | 0.97562 | 0.26237
0.01999 | 1.01751 | 0.27879