## Sheet1
20004.453 | 0.37891 | -0.01864
15829.126 | 0.38521 | -0.00531
12516.703 | 0.39264 | 0.00603
9909.4424 | 0.39961 | 0.01517
7835.48 | 0.40618 | 0.02173
6217.2461 | 0.41444 | 0.02741
4905.291 | 0.42001 | 0.03091
3881.2737 | 0.42805 | 0.03583
3070.9827 | 0.43661 | 0.03966
2430.7778 | 0.44246 | 0.04314
1923.1537 | 0.44905 | 0.04606
1522.4358 | 0.45722 | 0.04862
1203.8446 | 0.46349 | 0.05195
952.86591 | 0.4711 | 0.05309
754.27557 | 0.48127 | 0.05612
596.71857 | 0.48726 | 0.05856
471.96338 | 0.49585 | 0.06066
373.20856 | 0.50528 | 0.06395
295.47278 | 0.5139 | 0.06729
233.87738 | 0.52243 | 0.07284
185.05922 | 0.53271 | 0.07788
146.35823 | 0.54339 | 0.08103
115.77804 | 0.55428 | 0.08767
91.6721 | 0.56734 | 0.09609
72.51701 | 0.58375 | 0.10406
57.36816 | 0.59919 | 0.11087
45.3629 | 0.62047 | 0.11862
35.93134 | 0.64303 | 0.12358
28.40909 | 0.66691 | 0.12714
22.48202 | 0.69134 | 0.1249
17.79613 | 0.71692 | 0.12059
14.06813 | 0.73954 | 0.1117
11.1448 | 0.75705 | 0.10123
8.81772 | 0.77246 | 0.08859
6.97545 | 0.78454 | 0.07704
5.5173 | 0.79385 | 0.0692
4.36941 | 0.79971 | 0.06063
3.45686 | 0.80448 | 0.05251
2.73547 | 0.81002 | 0.04564
2.16054 | 0.81646 | 0.04034
1.70952 | 0.82266 | 0.04067
1.35352 | 0.82542 | 0.04236
1.07079 | 0.82548 | 0.04518
0.84734 | 0.82329 | 0.04566
0.67072 | 0.82307 | 0.045
0.53067 | 0.82595 | 0.04246
0.41976 | 0.8337 | 0.0413
0.33183 | 0.8452 | 0.04446
0.26261 | 0.85952 | 0.05496
0.20791 | 0.87222 | 0.07348
0.16452 | 0.87808 | 0.09805
0.13007 | 0.87596 | 0.12047
0.10309 | 0.87196 | 0.13572
0.08153 | 0.87372 | 0.14465
0.06443 | 0.88483 | 0.1535
0.05102 | 0.90733 | 0.16281
0.04042 | 0.94069 | 0.17728
0.03192 | 0.9871 | 0.20178
0.02528 | 1.03942 | 0.2454
0.01999 | 1.08531 | 0.3094