## Sheet1
20004.453 | 0.37576 | -0.01877
15829.126 | 0.38406 | -0.00416
12516.703 | 0.39138 | 0.00665
9909.4424 | 0.39739 | 0.01509
7835.48 | 0.40578 | 0.02149
6217.2461 | 0.41396 | 0.02707
4905.291 | 0.41868 | 0.03328
3881.2737 | 0.42822 | 0.03747
3070.9827 | 0.43321 | 0.03956
2430.7778 | 0.44054 | 0.0421
1923.1537 | 0.44701 | 0.04573
1522.4358 | 0.45569 | 0.04813
1203.8446 | 0.46306 | 0.04902
952.86591 | 0.4707 | 0.05363
754.27557 | 0.47919 | 0.05504
596.71857 | 0.48576 | 0.05848
471.96338 | 0.49514 | 0.06055
373.20856 | 0.50333 | 0.06439
295.47278 | 0.51044 | 0.06753
233.87738 | 0.52163 | 0.07307
185.05922 | 0.53199 | 0.07678
146.35823 | 0.5426 | 0.08217
115.77804 | 0.55318 | 0.08846
91.6721 | 0.56766 | 0.09618
72.51701 | 0.58049 | 0.10292
57.36816 | 0.59753 | 0.11117
45.3629 | 0.61888 | 0.11845
35.93134 | 0.64099 | 0.12337
28.40909 | 0.66568 | 0.1262
22.48202 | 0.69132 | 0.12392
17.79613 | 0.71528 | 0.11831
14.06813 | 0.73828 | 0.1116
11.1448 | 0.75554 | 0.09949
8.81772 | 0.77175 | 0.08843
6.97545 | 0.78287 | 0.07647
5.5173 | 0.79068 | 0.06562
4.36941 | 0.79669 | 0.05738
3.45686 | 0.80322 | 0.04961
2.73547 | 0.80971 | 0.04718
2.16054 | 0.8126 | 0.04549
1.70952 | 0.81243 | 0.04384
1.35352 | 0.81282 | 0.04041
1.07079 | 0.8152 | 0.03716
0.84734 | 0.82026 | 0.03437
0.67072 | 0.82744 | 0.0346
0.53067 | 0.83795 | 0.03901
0.41976 | 0.84625 | 0.05021
0.33183 | 0.84962 | 0.06539
0.26261 | 0.84717 | 0.08022
0.20791 | 0.84255 | 0.08899
0.16452 | 0.84158 | 0.09304
0.13007 | 0.84792 | 0.09515
0.10309 | 0.86269 | 0.10021
0.08153 | 0.88626 | 0.11014
0.06443 | 0.91466 | 0.1312
0.05102 | 0.95128 | 0.1629
0.04042 | 0.97967 | 0.21194
0.03192 | 0.99508 | 0.26464
0.02528 | 0.99845 | 0.30584
0.01999 | 1.00905 | 0.33237