## Sheet1
20004.453 | 0.37659 | -0.01903
15829.126 | 0.38414 | -0.00471
12516.703 | 0.39174 | 0.00634
9909.4424 | 0.39741 | 0.01403
7835.48 | 0.40451 | 0.02229
6217.2461 | 0.41196 | 0.02775
4905.291 | 0.41889 | 0.03136
3881.2737 | 0.42579 | 0.03667
3070.9827 | 0.43296 | 0.04051
2430.7778 | 0.43972 | 0.04275
1923.1537 | 0.44734 | 0.04579
1522.4358 | 0.45559 | 0.04801
1203.8446 | 0.46158 | 0.04981
952.86591 | 0.4696 | 0.05144
754.27557 | 0.47831 | 0.05438
596.71857 | 0.48443 | 0.05706
471.96338 | 0.49368 | 0.06145
373.20856 | 0.50283 | 0.06493
295.47278 | 0.51068 | 0.06758
233.87738 | 0.5218 | 0.0731
185.05922 | 0.52903 | 0.07618
146.35823 | 0.54082 | 0.08208
115.77804 | 0.5521 | 0.08855
91.6721 | 0.56577 | 0.09512
72.51701 | 0.5789 | 0.10339
57.36816 | 0.59718 | 0.1112
45.3629 | 0.61687 | 0.11822
35.93134 | 0.63932 | 0.12466
28.40909 | 0.66248 | 0.12875
22.48202 | 0.68882 | 0.12603
17.79613 | 0.71307 | 0.12111
14.06813 | 0.73696 | 0.11183
11.1448 | 0.75488 | 0.10214
8.81772 | 0.77117 | 0.09097
6.97545 | 0.78322 | 0.0798
5.5173 | 0.79153 | 0.06809
4.36941 | 0.79856 | 0.06015
3.45686 | 0.80332 | 0.05279
2.73547 | 0.80804 | 0.04601
2.16054 | 0.81253 | 0.04314
1.70952 | 0.81607 | 0.0406
1.35352 | 0.81872 | 0.03816
1.07079 | 0.82247 | 0.0391
0.84734 | 0.82521 | 0.04024
0.67072 | 0.82811 | 0.04243
0.53067 | 0.8312 | 0.04501
0.41976 | 0.83559 | 0.04911
0.33183 | 0.8404 | 0.05579
0.26261 | 0.8449 | 0.06318
0.20791 | 0.85091 | 0.07149
0.16452 | 0.85961 | 0.0818
0.13007 | 0.86949 | 0.09729
0.10309 | 0.87946 | 0.11547
0.08153 | 0.88862 | 0.13594
0.06443 | 0.90141 | 0.15585
0.05102 | 0.91956 | 0.17534
0.04042 | 0.94239 | 0.20184
0.03192 | 0.9675 | 0.23116
0.02528 | 0.99787 | 0.25976
0.01999 | 1.03983 | 0.29011