## Sheet1
20004.453 | 0.37679 | -0.0179
15829.126 | 0.38368 | -0.00591
12516.703 | 0.39087 | 0.00624
9909.4424 | 0.3972 | 0.0162
7835.48 | 0.4033 | 0.0225
6217.2461 | 0.41199 | 0.02837
4905.291 | 0.41859 | 0.03179
3881.2737 | 0.42536 | 0.03608
3070.9827 | 0.43211 | 0.04019
2430.7778 | 0.44014 | 0.04276
1923.1537 | 0.44878 | 0.04588
1522.4358 | 0.45508 | 0.0481
1203.8446 | 0.46068 | 0.05176
952.86591 | 0.47048 | 0.05301
754.27557 | 0.4777 | 0.05502
596.71857 | 0.48573 | 0.05919
471.96338 | 0.49268 | 0.06066
373.20856 | 0.50327 | 0.06303
295.47278 | 0.51166 | 0.06648
233.87738 | 0.52057 | 0.07105
185.05922 | 0.53008 | 0.07683
146.35823 | 0.54114 | 0.08249
115.77804 | 0.55265 | 0.08773
91.6721 | 0.56515 | 0.09421
72.51701 | 0.57938 | 0.10367
57.36816 | 0.59682 | 0.1098
45.3629 | 0.61692 | 0.11884
35.93134 | 0.63814 | 0.12418
28.40909 | 0.66288 | 0.1274
22.48202 | 0.68651 | 0.12612
17.79613 | 0.71234 | 0.12059
14.06813 | 0.73453 | 0.11247
11.1448 | 0.75526 | 0.10191
8.81772 | 0.77109 | 0.08954
6.97545 | 0.78139 | 0.07806
5.5173 | 0.79012 | 0.06805
4.36941 | 0.79733 | 0.05965
3.45686 | 0.80407 | 0.05235
2.73547 | 0.80825 | 0.04732
2.16054 | 0.81184 | 0.04256
1.70952 | 0.81508 | 0.04073
1.35352 | 0.81858 | 0.03881
1.07079 | 0.82193 | 0.03911
0.84734 | 0.82379 | 0.03968
0.67072 | 0.82732 | 0.04204
0.53067 | 0.83079 | 0.0449
0.41976 | 0.83508 | 0.04921
0.33183 | 0.83983 | 0.05552
0.26261 | 0.84409 | 0.06363
0.20791 | 0.85025 | 0.07114
0.16452 | 0.85914 | 0.08225
0.13007 | 0.869 | 0.09717
0.10309 | 0.87849 | 0.11577
0.08153 | 0.8875 | 0.13573
0.06443 | 0.9001 | 0.15589
0.05102 | 0.91925 | 0.17552
0.04042 | 0.94294 | 0.2012
0.03192 | 0.96752 | 0.23077
0.02528 | 0.99784 | 0.25865
0.01999 | 1.04075 | 0.28908