## Sheet1
20004.453 | 0.37509 | -0.0191
15829.126 | 0.38342 | -0.00375
12516.703 | 0.39027 | 0.00632
9909.4424 | 0.39765 | 0.01519
7835.48 | 0.40521 | 0.02132
6217.2461 | 0.41076 | 0.02799
4905.291 | 0.41963 | 0.03302
3881.2737 | 0.42542 | 0.0367
3070.9827 | 0.43193 | 0.03947
2430.7778 | 0.43868 | 0.04284
1923.1537 | 0.44745 | 0.04566
1522.4358 | 0.45389 | 0.04813
1203.8446 | 0.46227 | 0.05089
952.86591 | 0.46972 | 0.05198
754.27557 | 0.47627 | 0.0554
596.71857 | 0.48528 | 0.0588
471.96338 | 0.49317 | 0.06078
373.20856 | 0.50208 | 0.06416
295.47278 | 0.51178 | 0.06828
233.87738 | 0.51945 | 0.07253
185.05922 | 0.53086 | 0.07622
146.35823 | 0.54134 | 0.08235
115.77804 | 0.55288 | 0.08878
91.6721 | 0.56546 | 0.09574
72.51701 | 0.57834 | 0.10363
57.36816 | 0.59572 | 0.11155
45.3629 | 0.61549 | 0.11838
35.93134 | 0.63741 | 0.12508
28.40909 | 0.66238 | 0.12855
22.48202 | 0.68838 | 0.12614
17.79613 | 0.7131 | 0.12115
14.06813 | 0.73582 | 0.11054
11.1448 | 0.75348 | 0.10182
8.81772 | 0.76977 | 0.0902
6.97545 | 0.78163 | 0.07747
5.5173 | 0.78946 | 0.06905
4.36941 | 0.79838 | 0.06126
3.45686 | 0.80387 | 0.05313
2.73547 | 0.80818 | 0.04747
2.16054 | 0.81215 | 0.04335
1.70952 | 0.81607 | 0.03999
1.35352 | 0.8184 | 0.03885
1.07079 | 0.82168 | 0.03902
0.84734 | 0.82475 | 0.03932
0.67072 | 0.82762 | 0.04114
0.53067 | 0.83179 | 0.04452
0.41976 | 0.83606 | 0.05018
0.33183 | 0.83923 | 0.05721
0.26261 | 0.84397 | 0.06374
0.20791 | 0.85008 | 0.07213
0.16452 | 0.85831 | 0.08307
0.13007 | 0.86654 | 0.09694
0.10309 | 0.87581 | 0.11186
0.08153 | 0.88923 | 0.12821
0.06443 | 0.90716 | 0.14922
0.05102 | 0.92977 | 0.17687
0.04042 | 0.94877 | 0.21018
0.03192 | 0.96802 | 0.24166
0.02528 | 0.99449 | 0.26969
0.01999 | 1.03021 | 0.30132