## Sheet1
20004.453 | 0.40215 | -0.00208
15829.126 | 0.41075 | 0.0094
12516.703 | 0.4196 | 0.02062
9909.4424 | 0.43112 | 0.02948
7835.48 | 0.43933 | 0.03544
6217.2461 | 0.44751 | 0.03894
4905.291 | 0.45617 | 0.0443
3881.2737 | 0.46375 | 0.04489
3070.9827 | 0.47388 | 0.04891
2430.7778 | 0.48208 | 0.0521
1923.1537 | 0.48952 | 0.05485
1522.4358 | 0.49817 | 0.05523
1203.8446 | 0.50733 | 0.05726
952.86591 | 0.51516 | 0.06028
754.27557 | 0.52304 | 0.06338
596.71857 | 0.53303 | 0.06532
471.96338 | 0.54268 | 0.06836
373.20856 | 0.55381 | 0.07123
295.47278 | 0.56221 | 0.07544
233.87738 | 0.57306 | 0.07914
185.05922 | 0.58236 | 0.08288
146.35823 | 0.59369 | 0.08769
115.77804 | 0.60646 | 0.09334
91.6721 | 0.61801 | 0.09944
72.51701 | 0.63031 | 0.10714
57.36816 | 0.64631 | 0.11632
45.3629 | 0.65964 | 0.1278
35.93134 | 0.67813 | 0.13948
28.40909 | 0.69789 | 0.15378
22.48202 | 0.72388 | 0.16976
17.79613 | 0.75285 | 0.18381
14.06813 | 0.78852 | 0.19636
11.1448 | 0.82702 | 0.20755
8.81772 | 0.87036 | 0.20749
6.97545 | 0.91022 | 0.20372
5.5173 | 0.95109 | 0.19315
4.36941 | 0.98225 | 0.17738
3.45686 | 1.01387 | 0.15876
2.73547 | 1.03701 | 0.14283
2.16054 | 1.05385 | 0.12546
1.70952 | 1.06758 | 0.1106
1.35352 | 1.07895 | 0.09832
1.07079 | 1.08727 | 0.08872
0.84734 | 1.09427 | 0.08227
0.67072 | 1.10034 | 0.0781
0.53067 | 1.10708 | 0.07589
0.41976 | 1.11374 | 0.07791
0.33183 | 1.1195 | 0.08267
0.26261 | 1.12507 | 0.08863
0.20791 | 1.13307 | 0.0963
0.16452 | 1.14389 | 0.10736
0.13007 | 1.15568 | 0.12343
0.10309 | 1.16676 | 0.14232
0.08153 | 1.18076 | 0.16159
0.06443 | 1.20173 | 0.18532
0.05102 | 1.23168 | 0.21248
0.04042 | 1.26032 | 0.24989
0.03192 | 1.2884 | 0.28616
0.02528 | 1.32253 | 0.31776
0.01999 | 1.37245 | 0.34824