## Sheet1
20004.453 | 0.39958 | -0.00377
15829.126 | 0.41038 | 0.00974
12516.703 | 0.42083 | 0.01905
9909.4424 | 0.42809 | 0.02858
7835.48 | 0.43909 | 0.03487
6217.2461 | 0.44694 | 0.03841
4905.291 | 0.45587 | 0.04403
3881.2737 | 0.46389 | 0.04534
3070.9827 | 0.47178 | 0.05017
2430.7778 | 0.47963 | 0.0518
1923.1537 | 0.48913 | 0.05324
1522.4358 | 0.49644 | 0.05604
1203.8446 | 0.50452 | 0.05835
952.86591 | 0.513 | 0.06075
754.27557 | 0.52206 | 0.06274
596.71857 | 0.53313 | 0.06501
471.96338 | 0.54126 | 0.06878
373.20856 | 0.55314 | 0.07038
295.47278 | 0.56051 | 0.07476
233.87738 | 0.57249 | 0.07863
185.05922 | 0.58162 | 0.08313
146.35823 | 0.59299 | 0.08646
115.77804 | 0.60506 | 0.09168
91.6721 | 0.6181 | 0.09969
72.51701 | 0.62984 | 0.10735
57.36816 | 0.64588 | 0.11718
45.3629 | 0.66065 | 0.12666
35.93134 | 0.67783 | 0.1411
28.40909 | 0.69837 | 0.15497
22.48202 | 0.72483 | 0.16908
17.79613 | 0.75299 | 0.18368
14.06813 | 0.7887 | 0.19561
11.1448 | 0.82831 | 0.20259
8.81772 | 0.86745 | 0.20532
6.97545 | 0.90947 | 0.2027
5.5173 | 0.95026 | 0.1886
4.36941 | 0.98082 | 0.1778
3.45686 | 1.00984 | 0.15733
2.73547 | 1.03344 | 0.14117
2.16054 | 1.05056 | 0.12378
1.70952 | 1.06462 | 0.10842
1.35352 | 1.07556 | 0.09688
1.07079 | 1.08449 | 0.08769
0.84734 | 1.09166 | 0.08225
0.67072 | 1.09748 | 0.07777
0.53067 | 1.10334 | 0.07579
0.41976 | 1.10989 | 0.07716
0.33183 | 1.11636 | 0.08205
0.26261 | 1.1219 | 0.0877
0.20791 | 1.12934 | 0.09619
0.16452 | 1.13987 | 0.10727
0.13007 | 1.15292 | 0.12339
0.10309 | 1.16579 | 0.14415
0.08153 | 1.17809 | 0.16568
0.06443 | 1.1962 | 0.18926
0.05102 | 1.22272 | 0.21022
0.04042 | 1.25437 | 0.24202
0.03192 | 1.28473 | 0.28048
0.02528 | 1.31877 | 0.3154
0.01999 | 1.36642 | 0.34957