## Sheet1
20004.453 | 0.39897 | -0.00394
15829.126 | 0.40803 | 0.0092
12516.703 | 0.41845 | 0.01968
9909.4424 | 0.42897 | 0.02739
7835.48 | 0.43704 | 0.03348
6217.2461 | 0.4461 | 0.03948
4905.291 | 0.45459 | 0.04219
3881.2737 | 0.46306 | 0.047
3070.9827 | 0.47067 | 0.04892
2430.7778 | 0.48037 | 0.05115
1923.1537 | 0.48707 | 0.05369
1522.4358 | 0.49609 | 0.05582
1203.8446 | 0.50543 | 0.05863
952.86591 | 0.51422 | 0.06129
754.27557 | 0.52312 | 0.06195
596.71857 | 0.53179 | 0.06548
471.96338 | 0.54258 | 0.06815
373.20856 | 0.55171 | 0.07158
295.47278 | 0.5625 | 0.07432
233.87738 | 0.57022 | 0.07842
185.05922 | 0.58153 | 0.08203
146.35823 | 0.59376 | 0.08723
115.77804 | 0.60506 | 0.09473
91.6721 | 0.61712 | 0.09922
72.51701 | 0.63087 | 0.10853
57.36816 | 0.64409 | 0.11753
45.3629 | 0.6593 | 0.12854
35.93134 | 0.67712 | 0.13962
28.40909 | 0.69793 | 0.15318
22.48202 | 0.72236 | 0.17075
17.79613 | 0.75392 | 0.18368
14.06813 | 0.78731 | 0.19631
11.1448 | 0.82741 | 0.20466
8.81772 | 0.86932 | 0.20597
6.97545 | 0.9088 | 0.19903
5.5173 | 0.94718 | 0.19186
4.36941 | 0.98055 | 0.17393
3.45686 | 1.01083 | 0.15868
2.73547 | 1.03339 | 0.1408
2.16054 | 1.05093 | 0.12234
1.70952 | 1.06434 | 0.1085
1.35352 | 1.07472 | 0.09708
1.07079 | 1.08241 | 0.08829
0.84734 | 1.09022 | 0.08112
0.67072 | 1.0963 | 0.07691
0.53067 | 1.10274 | 0.07586
0.41976 | 1.10867 | 0.0778
0.33183 | 1.11378 | 0.08106
0.26261 | 1.1212 | 0.08604
0.20791 | 1.13075 | 0.09586
0.16452 | 1.14014 | 0.10986
0.13007 | 1.14925 | 0.12561
0.10309 | 1.16054 | 0.14003
0.08153 | 1.17893 | 0.15858
0.06443 | 1.20124 | 0.18384
0.05102 | 1.22354 | 0.21468
0.04042 | 1.24638 | 0.24414
0.03192 | 1.28138 | 0.27318
0.02528 | 1.32724 | 0.31123
0.01999 | 1.37681 | 0.35819