## Sheet1
20004.453 | 0.39914 | -0.00497
15829.126 | 0.40974 | 0.0103
12516.703 | 0.42029 | 0.01983
9909.4424 | 0.42825 | 0.02883
7835.48 | 0.4387 | 0.03421
6217.2461 | 0.44654 | 0.03902
4905.291 | 0.45509 | 0.04237
3881.2737 | 0.46281 | 0.04665
3070.9827 | 0.47076 | 0.04766
2430.7778 | 0.47956 | 0.05016
1923.1537 | 0.48854 | 0.05372
1522.4358 | 0.49669 | 0.05603
1203.8446 | 0.50421 | 0.05896
952.86591 | 0.51407 | 0.06078
754.27557 | 0.52159 | 0.06153
596.71857 | 0.53202 | 0.06432
471.96338 | 0.54127 | 0.06974
373.20856 | 0.55112 | 0.07242
295.47278 | 0.56138 | 0.07588
233.87738 | 0.5709 | 0.07872
185.05922 | 0.58138 | 0.0831
146.35823 | 0.5935 | 0.08674
115.77804 | 0.60528 | 0.09285
91.6721 | 0.61683 | 0.0995
72.51701 | 0.63129 | 0.10858
57.36816 | 0.6445 | 0.11663
45.3629 | 0.66007 | 0.12705
35.93134 | 0.67745 | 0.13882
28.40909 | 0.69788 | 0.15441
22.48202 | 0.72243 | 0.16875
17.79613 | 0.75282 | 0.18403
14.06813 | 0.78757 | 0.19591
11.1448 | 0.82588 | 0.20254
8.81772 | 0.86717 | 0.20601
6.97545 | 0.91022 | 0.19879
5.5173 | 0.94449 | 0.19123
4.36941 | 0.98085 | 0.17407
3.45686 | 1.00926 | 0.1589
2.73547 | 1.03114 | 0.13946
2.16054 | 1.04985 | 0.12251
1.70952 | 1.06408 | 0.10878
1.35352 | 1.07378 | 0.09675
1.07079 | 1.08208 | 0.0872
0.84734 | 1.0897 | 0.08005
0.67072 | 1.09668 | 0.07697
0.53067 | 1.1021 | 0.07657
0.41976 | 1.10728 | 0.0778
0.33183 | 1.11355 | 0.08055
0.26261 | 1.12133 | 0.08653
0.20791 | 1.12943 | 0.09613
0.16452 | 1.13735 | 0.10942
0.13007 | 1.14664 | 0.12301
0.10309 | 1.1611 | 0.13841
0.08153 | 1.18098 | 0.16088
0.06443 | 1.20205 | 0.18905
0.05102 | 1.2209 | 0.2197
0.04042 | 1.24502 | 0.24495
0.03192 | 1.28137 | 0.27258
0.02528 | 1.32548 | 0.31036
0.01999 | 1.37051 | 0.355