## Sheet1
20004.453 | 0.46806 | -0.01062
15829.126 | 0.47535 | 0.00366
12516.703 | 0.48218 | 0.0141
9909.4424 | 0.4927 | 0.02498
7835.48 | 0.50144 | 0.03247
6217.2461 | 0.50915 | 0.03888
4905.291 | 0.51648 | 0.04369
3881.2737 | 0.52506 | 0.04999
3070.9827 | 0.53562 | 0.05438
2430.7778 | 0.54471 | 0.059
1923.1537 | 0.55314 | 0.06299
1522.4358 | 0.56482 | 0.0683
1203.8446 | 0.57438 | 0.07188
952.86591 | 0.58617 | 0.07395
754.27557 | 0.59876 | 0.07852
596.71857 | 0.6094 | 0.08297
471.96338 | 0.62284 | 0.0863
373.20856 | 0.63681 | 0.09145
295.47278 | 0.649 | 0.09644
233.87738 | 0.66373 | 0.09912
185.05922 | 0.67793 | 0.104
146.35823 | 0.69281 | 0.10861
115.77804 | 0.70778 | 0.11349
91.6721 | 0.72254 | 0.11965
72.51701 | 0.74099 | 0.1269
57.36816 | 0.75832 | 0.13845
45.3629 | 0.77799 | 0.14655
35.93134 | 0.79782 | 0.15426
28.40909 | 0.82599 | 0.16837
22.48202 | 0.85474 | 0.17785
17.79613 | 0.88329 | 0.1887
14.06813 | 0.92278 | 0.20591
11.1448 | 0.9594 | 0.1938
8.81772 | 1.00913 | 0.20357
6.97545 | 1.03107 | 0.19429
5.5173 | 1.0594 | 0.16207
4.36941 | 1.10579 | 0.13514
3.45686 | 1.14466 | 0.13485
2.73547 | 1.15379 | 0.14244
2.16054 | 1.1392 | 0.13555
1.70952 | 1.12148 | 0.10437
1.35352 | 1.12112 | 0.05734
1.07079 | 1.15069 | 0.01305
0.84734 | 1.20307 | -0.00442
0.67072 | 1.25147 | 0.01187
0.53067 | 1.28143 | 0.07184
0.41976 | 1.26205 | 0.14662
0.33183 | 1.18886 | 0.19758
0.26261 | 1.09167 | 0.19
0.20791 | 1.01751 | 0.11784
0.16452 | 1.00816 | 0.00788
0.13007 | 1.07835 | -0.09263
0.10309 | 1.21888 | -0.13424
0.08153 | 1.38889 | -0.07821
0.06443 | 1.51496 | 0.06782
0.05102 | 1.54135 | 0.30712
0.04042 | 1.41291 | 0.51417
0.03192 | 1.19543 | 0.5866
0.02528 | 1.01985 | 0.47779
0.01999 | 0.96755 | 0.27224