## Sheet1
20004.453 | 0.44992 | -0.01664
15829.126 | 0.45799 | -0.0004
12516.703 | 0.46257 | 0.01055
9909.4424 | 0.47049 | 0.01816
7835.48 | 0.47809 | 0.02746
6217.2461 | 0.48719 | 0.03361
4905.291 | 0.49485 | 0.03959
3881.2737 | 0.50344 | 0.04595
3070.9827 | 0.51154 | 0.05117
2430.7778 | 0.52003 | 0.05546
1923.1537 | 0.52847 | 0.05847
1522.4358 | 0.53887 | 0.06222
1203.8446 | 0.54868 | 0.06704
952.86591 | 0.55818 | 0.06985
754.27557 | 0.57084 | 0.07455
596.71857 | 0.5812 | 0.07648
471.96338 | 0.59447 | 0.08132
373.20856 | 0.60554 | 0.08445
295.47278 | 0.61767 | 0.08866
233.87738 | 0.6312 | 0.09107
185.05922 | 0.64422 | 0.09686
146.35823 | 0.65851 | 0.1016
115.77804 | 0.6717 | 0.108
91.6721 | 0.68817 | 0.11382
72.51701 | 0.70649 | 0.12022
57.36816 | 0.72807 | 0.1276
45.3629 | 0.7481 | 0.13307
35.93134 | 0.77285 | 0.13638
28.40909 | 0.80069 | 0.13673
22.48202 | 0.82535 | 0.1353
17.79613 | 0.85073 | 0.12921
14.06813 | 0.87581 | 0.11994
11.1448 | 0.89373 | 0.1091
8.81772 | 0.91054 | 0.09713
6.97545 | 0.92472 | 0.08749
5.5173 | 0.93157 | 0.07666
4.36941 | 0.93865 | 0.06599
3.45686 | 0.94721 | 0.0568
2.73547 | 0.95783 | 0.05487
2.16054 | 0.96187 | 0.05593
1.70952 | 0.96167 | 0.05626
1.35352 | 0.95966 | 0.05265
1.07079 | 0.95956 | 0.04635
0.84734 | 0.96656 | 0.03848
0.67072 | 0.97822 | 0.03376
0.53067 | 0.99729 | 0.03653
0.41976 | 1.01774 | 0.05237
0.33183 | 1.02853 | 0.08228
0.26261 | 1.02118 | 0.11574
0.20791 | 0.9956 | 0.13862
0.16452 | 0.96197 | 0.13853
0.13007 | 0.93921 | 0.10909
0.10309 | 0.9501 | 0.05804
0.08153 | 1.01374 | 0.00669
0.06443 | 1.12051 | -0.00941
0.05102 | 1.28374 | 0.05093
0.04042 | 1.42382 | 0.22962
0.03192 | 1.45423 | 0.50672
0.02528 | 1.30069 | 0.79448
0.01999 | 0.95055 | 0.96657