## Sheet1
20004.453 | 0.45566 | -0.01586
15829.126 | 0.46199 | -0.00154
12516.703 | 0.46949 | 0.00844
9909.4424 | 0.47759 | 0.01917
7835.48 | 0.48515 | 0.02722
6217.2461 | 0.49338 | 0.03281
4905.291 | 0.50124 | 0.0398
3881.2737 | 0.50847 | 0.04624
3070.9827 | 0.51633 | 0.05071
2430.7778 | 0.52489 | 0.05394
1923.1537 | 0.53565 | 0.05756
1522.4358 | 0.5443 | 0.06205
1203.8446 | 0.55291 | 0.06593
952.86591 | 0.56356 | 0.06861
754.27557 | 0.57419 | 0.07156
596.71857 | 0.58652 | 0.07515
471.96338 | 0.59749 | 0.07952
373.20856 | 0.6101 | 0.08195
295.47278 | 0.62104 | 0.08764
233.87738 | 0.63417 | 0.08992
185.05922 | 0.64608 | 0.09527
146.35823 | 0.6615 | 0.10004
115.77804 | 0.67607 | 0.10675
91.6721 | 0.69212 | 0.11193
72.51701 | 0.70864 | 0.12001
57.36816 | 0.72776 | 0.12589
45.3629 | 0.74951 | 0.13259
35.93134 | 0.77644 | 0.13644
28.40909 | 0.80205 | 0.13931
22.48202 | 0.82961 | 0.13493
17.79613 | 0.85445 | 0.12799
14.06813 | 0.8771 | 0.11897
11.1448 | 0.89775 | 0.10733
8.81772 | 0.91144 | 0.09726
6.97545 | 0.92367 | 0.08571
5.5173 | 0.93432 | 0.07251
4.36941 | 0.94616 | 0.06637
3.45686 | 0.95118 | 0.06525
2.73547 | 0.95259 | 0.05894
2.16054 | 0.95474 | 0.05156
1.70952 | 0.95861 | 0.0443
1.35352 | 0.96792 | 0.03887
1.07079 | 0.98011 | 0.03853
0.84734 | 0.99208 | 0.04696
0.67072 | 0.99804 | 0.0595
0.53067 | 0.99308 | 0.07575
0.41976 | 0.98036 | 0.08512
0.33183 | 0.96621 | 0.08109
0.26261 | 0.9614 | 0.0646
0.20791 | 0.97564 | 0.04059
0.16452 | 1.01638 | 0.02426
0.13007 | 1.08161 | 0.03349
0.10309 | 1.15239 | 0.08836
0.08153 | 1.19823 | 0.19395
0.06443 | 1.19283 | 0.31528
0.05102 | 1.09472 | 0.43021
0.04042 | 0.93662 | 0.45737
0.03192 | 0.78122 | 0.35301
0.02528 | 0.72606 | 0.10259
0.01999 | 0.89241 | -0.24458