## Sheet1
20004.453 | 0.45162 | -0.02197
15829.126 | 0.45762 | -0.00667
12516.703 | 0.46378 | 0.00639
9909.4424 | 0.4696 | 0.01448
7835.48 | 0.47724 | 0.02378
6217.2461 | 0.48306 | 0.0303
4905.291 | 0.49021 | 0.03637
3881.2737 | 0.49734 | 0.04217
3070.9827 | 0.50729 | 0.0483
2430.7778 | 0.51457 | 0.05156
1923.1537 | 0.5224 | 0.05684
1522.4358 | 0.53333 | 0.05961
1203.8446 | 0.54192 | 0.06392
952.86591 | 0.55219 | 0.06794
754.27557 | 0.56418 | 0.07111
596.71857 | 0.57394 | 0.07414
471.96338 | 0.58615 | 0.07861
373.20856 | 0.5979 | 0.08272
295.47278 | 0.60948 | 0.08484
233.87738 | 0.62227 | 0.09106
185.05922 | 0.63339 | 0.09398
146.35823 | 0.64681 | 0.09987
115.77804 | 0.66257 | 0.10625
91.6721 | 0.67628 | 0.11234
72.51701 | 0.69372 | 0.12033
57.36816 | 0.71438 | 0.12964
45.3629 | 0.73652 | 0.13554
35.93134 | 0.76107 | 0.14179
28.40909 | 0.78735 | 0.14404
22.48202 | 0.81777 | 0.1433
17.79613 | 0.84497 | 0.13933
14.06813 | 0.86996 | 0.12886
11.1448 | 0.89252 | 0.11796
8.81772 | 0.91015 | 0.10278
6.97545 | 0.92618 | 0.09168
5.5173 | 0.93456 | 0.08223
4.36941 | 0.94172 | 0.07072
3.45686 | 0.94958 | 0.06155
2.73547 | 0.95634 | 0.05367
2.16054 | 0.96499 | 0.04968
1.70952 | 0.97083 | 0.05105
1.35352 | 0.97199 | 0.05173
1.07079 | 0.97085 | 0.05212
0.84734 | 0.9705 | 0.0495
0.67072 | 0.97275 | 0.04644
0.53067 | 0.97944 | 0.04301
0.41976 | 0.991 | 0.04343
0.33183 | 1.00577 | 0.05047
0.26261 | 1.01961 | 0.06684
0.20791 | 1.02673 | 0.08953
0.16452 | 1.02499 | 0.11272
0.13007 | 1.01869 | 0.12911
0.10309 | 1.01531 | 0.13636
0.08153 | 1.02301 | 0.14
0.06443 | 1.04128 | 0.14781
0.05102 | 1.07135 | 0.15934
0.04042 | 1.1134 | 0.18046
0.03192 | 1.16467 | 0.22188
0.02528 | 1.21094 | 0.2831
0.01999 | 1.2392 | 0.35435