## Sheet1
20004.453 | 0.4503 | -0.02284
15829.126 | 0.45563 | -0.00559
12516.703 | 0.4626 | 0.006
9909.4424 | 0.46846 | 0.01572
7835.48 | 0.47542 | 0.02399
6217.2461 | 0.48384 | 0.03064
4905.291 | 0.49072 | 0.03726
3881.2737 | 0.49869 | 0.04234
3070.9827 | 0.50652 | 0.04737
2430.7778 | 0.51489 | 0.05263
1923.1537 | 0.52377 | 0.05575
1522.4358 | 0.53363 | 0.06174
1203.8446 | 0.54236 | 0.06338
952.86591 | 0.55296 | 0.06819
754.27557 | 0.56407 | 0.07213
596.71857 | 0.57364 | 0.07616
471.96338 | 0.58629 | 0.07916
373.20856 | 0.59915 | 0.08236
295.47278 | 0.61046 | 0.088
233.87738 | 0.62188 | 0.09051
185.05922 | 0.6358 | 0.0956
146.35823 | 0.64873 | 0.10084
115.77804 | 0.6643 | 0.10646
91.6721 | 0.68023 | 0.11374
72.51701 | 0.69659 | 0.12137
57.36816 | 0.71668 | 0.12936
45.3629 | 0.73783 | 0.13693
35.93134 | 0.76381 | 0.14089
28.40909 | 0.79258 | 0.14414
22.48202 | 0.82056 | 0.14253
17.79613 | 0.84729 | 0.13712
14.06813 | 0.87086 | 0.1283
11.1448 | 0.89294 | 0.11547
8.81772 | 0.91238 | 0.10452
6.97545 | 0.9242 | 0.09119
5.5173 | 0.93665 | 0.07695
4.36941 | 0.94787 | 0.06982
3.45686 | 0.95293 | 0.06503
2.73547 | 0.95664 | 0.05848
2.16054 | 0.95966 | 0.05232
1.70952 | 0.96382 | 0.04549
1.35352 | 0.97073 | 0.04104
1.07079 | 0.97999 | 0.04102
0.84734 | 0.98739 | 0.04459
0.67072 | 0.99241 | 0.05338
0.53067 | 0.99215 | 0.06316
0.41976 | 0.98665 | 0.06858
0.33183 | 0.98381 | 0.06975
0.26261 | 0.98645 | 0.06785
0.20791 | 0.9972 | 0.06617
0.16452 | 1.01517 | 0.06976
0.13007 | 1.03963 | 0.08347
0.10309 | 1.064 | 0.1103
0.08153 | 1.08232 | 0.14824
0.06443 | 1.09082 | 0.1887
0.05102 | 1.08673 | 0.22366
0.04042 | 1.08629 | 0.24452
0.03192 | 1.09978 | 0.25734
0.02528 | 1.13017 | 0.27178
0.01999 | 1.17698 | 0.29145