## Sheet1
20004.453 | 0.44149 | -0.02263
15829.126 | 0.44767 | -0.00582
12516.703 | 0.45491 | 0.00513
9909.4424 | 0.46278 | 0.01633
7835.48 | 0.46904 | 0.02406
6217.2461 | 0.47555 | 0.031
4905.291 | 0.48288 | 0.03789
3881.2737 | 0.48962 | 0.04296
3070.9827 | 0.50033 | 0.04699
2430.7778 | 0.51005 | 0.05314
1923.1537 | 0.51544 | 0.05693
1522.4358 | 0.52614 | 0.06098
1203.8446 | 0.53517 | 0.06504
952.86591 | 0.5455 | 0.06814
754.27557 | 0.55612 | 0.07346
596.71857 | 0.56767 | 0.07639
471.96338 | 0.57953 | 0.07976
373.20856 | 0.59173 | 0.08274
295.47278 | 0.60404 | 0.08683
233.87738 | 0.61674 | 0.09132
185.05922 | 0.6305 | 0.09602
146.35823 | 0.64318 | 0.09949
115.77804 | 0.65899 | 0.10772
91.6721 | 0.6737 | 0.11378
72.51701 | 0.69176 | 0.12274
57.36816 | 0.71094 | 0.12938
45.3629 | 0.73395 | 0.13704
35.93134 | 0.7598 | 0.14158
28.40909 | 0.78781 | 0.14299
22.48202 | 0.81546 | 0.14322
17.79613 | 0.8423 | 0.13699
14.06813 | 0.86681 | 0.12956
11.1448 | 0.88896 | 0.11493
8.81772 | 0.90852 | 0.10446
6.97545 | 0.91966 | 0.09125
5.5173 | 0.93145 | 0.08097
4.36941 | 0.9404 | 0.0702
3.45686 | 0.94947 | 0.062
2.73547 | 0.95594 | 0.05793
2.16054 | 0.95856 | 0.05511
1.70952 | 0.95951 | 0.05216
1.35352 | 0.96118 | 0.04715
1.07079 | 0.96505 | 0.04167
0.84734 | 0.97212 | 0.03816
0.67072 | 0.98244 | 0.03969
0.53067 | 0.994 | 0.04738
0.41976 | 1.00083 | 0.06102
0.33183 | 1.00078 | 0.07663
0.26261 | 0.99545 | 0.0883
0.20791 | 0.99089 | 0.09351
0.16452 | 0.99217 | 0.09333
0.13007 | 1.00328 | 0.09336
0.10309 | 1.02321 | 0.09787
0.08153 | 1.05256 | 0.11211
0.06443 | 1.08361 | 0.1394
0.05102 | 1.11727 | 0.182
0.04042 | 1.13635 | 0.2373
0.03192 | 1.14203 | 0.28868
0.02528 | 1.14456 | 0.32297
0.01999 | 1.16212 | 0.34428