## Sheet1
20004.453 | 0.45182 | -0.02058
15829.126 | 0.45714 | -0.00725
12516.703 | 0.4638 | 0.00676
9909.4424 | 0.47087 | 0.01533
7835.48 | 0.47678 | 0.02455
6217.2461 | 0.48409 | 0.03021
4905.291 | 0.49316 | 0.03561
3881.2737 | 0.49976 | 0.042
3070.9827 | 0.50793 | 0.04726
2430.7778 | 0.51739 | 0.05149
1923.1537 | 0.52595 | 0.05851
1522.4358 | 0.53592 | 0.06007
1203.8446 | 0.5452 | 0.06338
952.86591 | 0.55451 | 0.06731
754.27557 | 0.56578 | 0.07139
596.71857 | 0.57581 | 0.07543
471.96338 | 0.58718 | 0.07839
373.20856 | 0.6001 | 0.08285
295.47278 | 0.61031 | 0.08725
233.87738 | 0.62572 | 0.09079
185.05922 | 0.63633 | 0.09561
146.35823 | 0.65182 | 0.10045
115.77804 | 0.66524 | 0.10757
91.6721 | 0.68048 | 0.11327
72.51701 | 0.69868 | 0.12082
57.36816 | 0.71665 | 0.1278
45.3629 | 0.73949 | 0.13538
35.93134 | 0.76436 | 0.14286
28.40909 | 0.79078 | 0.14407
22.48202 | 0.81937 | 0.14319
17.79613 | 0.84771 | 0.13897
14.06813 | 0.87524 | 0.13026
11.1448 | 0.89512 | 0.1178
8.81772 | 0.91349 | 0.10513
6.97545 | 0.92662 | 0.09264
5.5173 | 0.93951 | 0.08013
4.36941 | 0.94845 | 0.07131
3.45686 | 0.95499 | 0.06241
2.73547 | 0.9601 | 0.05591
2.16054 | 0.96484 | 0.05035
1.70952 | 0.96868 | 0.04677
1.35352 | 0.97392 | 0.04552
1.07079 | 0.97675 | 0.04435
0.84734 | 0.98069 | 0.04431
0.67072 | 0.9841 | 0.04615
0.53067 | 0.98811 | 0.04851
0.41976 | 0.99291 | 0.05324
0.33183 | 0.99769 | 0.05961
0.26261 | 1.00263 | 0.06627
0.20791 | 1.00982 | 0.07455
0.16452 | 1.01912 | 0.08619
0.13007 | 1.02741 | 0.10174
0.10309 | 1.03517 | 0.11849
0.08153 | 1.04502 | 0.13602
0.06443 | 1.05918 | 0.15583
0.05102 | 1.07962 | 0.1788
0.04042 | 1.10077 | 0.20804
0.03192 | 1.12457 | 0.23783
0.02528 | 1.15731 | 0.26754
0.01999 | 1.20228 | 0.30575