## Sheet1
20004.453 | 0.44398 | -0.02134
15829.126 | 0.44972 | -0.00614
12516.703 | 0.45646 | 0.00547
9909.4424 | 0.46216 | 0.01636
7835.48 | 0.47062 | 0.02433
6217.2461 | 0.47569 | 0.03091
4905.291 | 0.48499 | 0.037
3881.2737 | 0.49266 | 0.04204
3070.9827 | 0.49977 | 0.04945
2430.7778 | 0.50843 | 0.05436
1923.1537 | 0.51807 | 0.05798
1522.4358 | 0.52727 | 0.06158
1203.8446 | 0.53883 | 0.06549
952.86591 | 0.54807 | 0.07036
754.27557 | 0.55975 | 0.0729
596.71857 | 0.56967 | 0.07535
471.96338 | 0.58184 | 0.07897
373.20856 | 0.5941 | 0.08373
295.47278 | 0.60483 | 0.08802
233.87738 | 0.62021 | 0.09423
185.05922 | 0.63283 | 0.09606
146.35823 | 0.64473 | 0.10262
115.77804 | 0.66084 | 0.10655
91.6721 | 0.67702 | 0.11499
72.51701 | 0.69441 | 0.12163
57.36816 | 0.71472 | 0.12787
45.3629 | 0.73563 | 0.13653
35.93134 | 0.76163 | 0.14122
28.40909 | 0.78965 | 0.14422
22.48202 | 0.81649 | 0.14259
17.79613 | 0.84536 | 0.13766
14.06813 | 0.8685 | 0.12654
11.1448 | 0.89087 | 0.11625
8.81772 | 0.90819 | 0.10394
6.97545 | 0.92246 | 0.09019
5.5173 | 0.93301 | 0.07914
4.36941 | 0.94325 | 0.06995
3.45686 | 0.94853 | 0.06136
2.73547 | 0.95412 | 0.05555
2.16054 | 0.95943 | 0.04974
1.70952 | 0.96496 | 0.04705
1.35352 | 0.9675 | 0.04511
1.07079 | 0.97128 | 0.04381
0.84734 | 0.97506 | 0.0445
0.67072 | 0.97996 | 0.04633
0.53067 | 0.98292 | 0.04964
0.41976 | 0.9868 | 0.05405
0.33183 | 0.99102 | 0.0587
0.26261 | 0.99762 | 0.06594
0.20791 | 1.004 | 0.07515
0.16452 | 1.01085 | 0.08673
0.13007 | 1.01876 | 0.09927
0.10309 | 1.03073 | 0.11268
0.08153 | 1.04576 | 0.13212
0.06443 | 1.06275 | 0.15713
0.05102 | 1.0764 | 0.1854
0.04042 | 1.09213 | 0.21233
0.03192 | 1.11704 | 0.23948
0.02528 | 1.1485 | 0.27196
0.01999 | 1.18393 | 0.31178