## Sheet1
20004.453 | 0.4494 | -0.02128
15829.126 | 0.4563 | -0.00677
12516.703 | 0.46138 | 0.00569
9909.4424 | 0.47007 | 0.01556
7835.48 | 0.47684 | 0.02387
6217.2461 | 0.48337 | 0.03076
4905.291 | 0.48987 | 0.03766
3881.2737 | 0.49862 | 0.04127
3070.9827 | 0.50681 | 0.04913
2430.7778 | 0.51574 | 0.05197
1923.1537 | 0.52438 | 0.05632
1522.4358 | 0.53542 | 0.0618
1203.8446 | 0.54335 | 0.06679
952.86591 | 0.55407 | 0.06753
754.27557 | 0.56412 | 0.07272
596.71857 | 0.57527 | 0.07558
471.96338 | 0.5857 | 0.07858
373.20856 | 0.59895 | 0.08221
295.47278 | 0.61078 | 0.08641
233.87738 | 0.62278 | 0.09122
185.05922 | 0.63489 | 0.09583
146.35823 | 0.65103 | 0.10018
115.77804 | 0.66384 | 0.10601
91.6721 | 0.68056 | 0.11311
72.51701 | 0.69583 | 0.12112
57.36816 | 0.71518 | 0.12896
45.3629 | 0.7392 | 0.13634
35.93134 | 0.76319 | 0.14169
28.40909 | 0.79105 | 0.14208
22.48202 | 0.81904 | 0.14356
17.79613 | 0.84652 | 0.13766
14.06813 | 0.87332 | 0.12724
11.1448 | 0.89371 | 0.11665
8.81772 | 0.91091 | 0.10248
6.97545 | 0.92472 | 0.09141
5.5173 | 0.93551 | 0.08073
4.36941 | 0.9442 | 0.07006
3.45686 | 0.95217 | 0.06104
2.73547 | 0.95795 | 0.05537
2.16054 | 0.96188 | 0.05036
1.70952 | 0.96596 | 0.04597
1.35352 | 0.97048 | 0.0447
1.07079 | 0.97328 | 0.04363
0.84734 | 0.97698 | 0.04429
0.67072 | 0.9806 | 0.04599
0.53067 | 0.98459 | 0.04843
0.41976 | 0.98911 | 0.05349
0.33183 | 0.99365 | 0.05875
0.26261 | 0.99899 | 0.06553
0.20791 | 1.00678 | 0.07434
0.16452 | 1.0152 | 0.08692
0.13007 | 1.02257 | 0.1022
0.10309 | 1.03037 | 0.11766
0.08153 | 1.04128 | 0.13432
0.06443 | 1.0567 | 0.15406
0.05102 | 1.07672 | 0.17927
0.04042 | 1.0962 | 0.20713
0.03192 | 1.1213 | 0.23591
0.02528 | 1.15623 | 0.26586
0.01999 | 1.201 | 0.30859