## Sheet1
20004.453 | 0.44832 | -0.021
15829.126 | 0.45634 | -0.00624
12516.703 | 0.462 | 0.00433
9909.4424 | 0.4696 | 0.0153
7835.48 | 0.47702 | 0.02462
6217.2461 | 0.48271 | 0.03205
4905.291 | 0.49107 | 0.0376
3881.2737 | 0.49894 | 0.0418
3070.9827 | 0.50575 | 0.04739
2430.7778 | 0.51359 | 0.05219
1923.1537 | 0.52356 | 0.05692
1522.4358 | 0.53266 | 0.06092
1203.8446 | 0.54239 | 0.06276
952.86591 | 0.55164 | 0.0685
754.27557 | 0.56413 | 0.07149
596.71857 | 0.57334 | 0.07518
471.96338 | 0.58459 | 0.07856
373.20856 | 0.5966 | 0.08255
295.47278 | 0.60894 | 0.08776
233.87738 | 0.6222 | 0.09115
185.05922 | 0.63465 | 0.0964
146.35823 | 0.64898 | 0.09953
115.77804 | 0.66258 | 0.1059
91.6721 | 0.67836 | 0.11374
72.51701 | 0.69562 | 0.12161
57.36816 | 0.71552 | 0.12881
45.3629 | 0.73707 | 0.13585
35.93134 | 0.7621 | 0.1412
28.40909 | 0.78907 | 0.14392
22.48202 | 0.81837 | 0.14279
17.79613 | 0.84627 | 0.136
14.06813 | 0.87241 | 0.12746
11.1448 | 0.89108 | 0.11617
8.81772 | 0.90978 | 0.1037
6.97545 | 0.92327 | 0.09056
5.5173 | 0.93522 | 0.07984
4.36941 | 0.9438 | 0.06993
3.45686 | 0.95061 | 0.06111
2.73547 | 0.95686 | 0.05447
2.16054 | 0.95998 | 0.04941
1.70952 | 0.96528 | 0.04686
1.35352 | 0.96869 | 0.04416
1.07079 | 0.97225 | 0.04384
0.84734 | 0.97611 | 0.04488
0.67072 | 0.97963 | 0.04533
0.53067 | 0.98452 | 0.04891
0.41976 | 0.98855 | 0.05394
0.33183 | 0.99271 | 0.05985
0.26261 | 0.9973 | 0.06651
0.20791 | 1.00393 | 0.07463
0.16452 | 1.01266 | 0.08611
0.13007 | 1.02103 | 0.09981
0.10309 | 1.03046 | 0.11506
0.08153 | 1.04343 | 0.1316
0.06443 | 1.06137 | 0.15282
0.05102 | 1.08251 | 0.18065
0.04042 | 1.10155 | 0.21501
0.03192 | 1.12001 | 0.24657
0.02528 | 1.1467 | 0.27715
0.01999 | 1.18375 | 0.31128