## Sheet1
20004.453 | 0.47418 | -0.01185
15829.126 | 0.48208 | 0.00265
12516.703 | 0.48929 | 0.01527
9909.4424 | 0.49742 | 0.02346
7835.48 | 0.50598 | 0.03288
6217.2461 | 0.51558 | 0.03867
4905.291 | 0.52401 | 0.04385
3881.2737 | 0.5317 | 0.04938
3070.9827 | 0.54154 | 0.05344
2430.7778 | 0.54916 | 0.05787
1923.1537 | 0.55865 | 0.06288
1522.4358 | 0.5689 | 0.06575
1203.8446 | 0.5797 | 0.06992
952.86591 | 0.59014 | 0.07589
754.27557 | 0.60185 | 0.07824
596.71857 | 0.61355 | 0.08351
471.96338 | 0.62632 | 0.08719
373.20856 | 0.63949 | 0.08878
295.47278 | 0.65295 | 0.09441
233.87738 | 0.66635 | 0.09928
185.05922 | 0.68087 | 0.10325
146.35823 | 0.6946 | 0.10929
115.77804 | 0.71087 | 0.1139
91.6721 | 0.72609 | 0.11968
72.51701 | 0.74159 | 0.12905
57.36816 | 0.75859 | 0.13971
45.3629 | 0.77653 | 0.14834
35.93134 | 0.79887 | 0.16007
28.40909 | 0.82281 | 0.17538
22.48202 | 0.85072 | 0.18958
17.79613 | 0.88532 | 0.20198
14.06813 | 0.92422 | 0.21311
11.1448 | 0.96629 | 0.21905
8.81772 | 1.00976 | 0.21774
6.97545 | 1.05153 | 0.21193
5.5173 | 1.09208 | 0.19847
4.36941 | 1.1248 | 0.18217
3.45686 | 1.1538 | 0.16063
2.73547 | 1.17763 | 0.14331
2.16054 | 1.19401 | 0.12528
1.70952 | 1.20696 | 0.10941
1.35352 | 1.21816 | 0.09644
1.07079 | 1.22555 | 0.08613
0.84734 | 1.23243 | 0.07888
0.67072 | 1.23768 | 0.07365
0.53067 | 1.24401 | 0.07057
0.41976 | 1.25006 | 0.07109
0.33183 | 1.25514 | 0.07552
0.26261 | 1.25991 | 0.08231
0.20791 | 1.26435 | 0.08955
0.16452 | 1.27193 | 0.09881
0.13007 | 1.28203 | 0.11221
0.10309 | 1.29274 | 0.13003
0.08153 | 1.30512 | 0.14944
0.06443 | 1.32329 | 0.17265
0.05102 | 1.35147 | 0.19807
0.04042 | 1.38263 | 0.23723
0.03192 | 1.41062 | 0.28299
0.02528 | 1.43681 | 0.32294
0.01999 | 1.47295 | 0.35754