## Sheet1
20004.453 | 0.47474 | -0.01086
15829.126 | 0.48251 | 0.00415
12516.703 | 0.49045 | 0.01484
9909.4424 | 0.49916 | 0.0248
7835.48 | 0.50663 | 0.0313
6217.2461 | 0.51552 | 0.03986
4905.291 | 0.52331 | 0.04439
3881.2737 | 0.53286 | 0.04986
3070.9827 | 0.54095 | 0.05388
2430.7778 | 0.54897 | 0.05812
1923.1537 | 0.55967 | 0.06178
1522.4358 | 0.56978 | 0.06609
1203.8446 | 0.58155 | 0.07165
952.86591 | 0.59095 | 0.07492
754.27557 | 0.60166 | 0.07769
596.71857 | 0.61467 | 0.08306
471.96338 | 0.62663 | 0.08705
373.20856 | 0.63956 | 0.0895
295.47278 | 0.653 | 0.09482
233.87738 | 0.66684 | 0.0997
185.05922 | 0.68135 | 0.10287
146.35823 | 0.69583 | 0.10896
115.77804 | 0.71092 | 0.11308
91.6721 | 0.726 | 0.11904
72.51701 | 0.74146 | 0.12894
57.36816 | 0.75955 | 0.13829
45.3629 | 0.77739 | 0.14856
35.93134 | 0.79956 | 0.1593
28.40909 | 0.8227 | 0.17307
22.48202 | 0.851 | 0.18894
17.79613 | 0.88546 | 0.20345
14.06813 | 0.9237 | 0.21374
11.1448 | 0.96564 | 0.21746
8.81772 | 1.00818 | 0.21867
6.97545 | 1.05355 | 0.20934
5.5173 | 1.08841 | 0.19563
4.36941 | 1.1258 | 0.17952
3.45686 | 1.152 | 0.16189
2.73547 | 1.17595 | 0.14148
2.16054 | 1.19402 | 0.12429
1.70952 | 1.20712 | 0.1089
1.35352 | 1.21738 | 0.0964
1.07079 | 1.2249 | 0.08606
0.84734 | 1.23144 | 0.07806
0.67072 | 1.23708 | 0.07361
0.53067 | 1.24232 | 0.07147
0.41976 | 1.24734 | 0.0707
0.33183 | 1.25323 | 0.07316
0.26261 | 1.26038 | 0.07976
0.20791 | 1.2667 | 0.0897
0.16452 | 1.27215 | 0.10256
0.13007 | 1.27859 | 0.11455
0.10309 | 1.29052 | 0.12947
0.08153 | 1.30523 | 0.14992
0.06443 | 1.32265 | 0.17485
0.05102 | 1.34121 | 0.20024
0.04042 | 1.37023 | 0.22724
0.03192 | 1.4118 | 0.2637
0.02528 | 1.45395 | 0.31313
0.01999 | 1.4915 | 0.36723