## Sheet1
20004.453 | 0.46902 | -0.01116
15829.126 | 0.47603 | 0.00248
12516.703 | 0.48551 | 0.01624
9909.4424 | 0.49311 | 0.02423
7835.48 | 0.50091 | 0.03238
6217.2461 | 0.50924 | 0.04097
4905.291 | 0.51778 | 0.04494
3881.2737 | 0.52741 | 0.04962
3070.9827 | 0.53545 | 0.05325
2430.7778 | 0.54433 | 0.059
1923.1537 | 0.55246 | 0.06239
1522.4358 | 0.56436 | 0.06593
1203.8446 | 0.57514 | 0.07185
952.86591 | 0.58496 | 0.07494
754.27557 | 0.59611 | 0.07815
596.71857 | 0.60933 | 0.08232
471.96338 | 0.62091 | 0.08694
373.20856 | 0.63548 | 0.09043
295.47278 | 0.64894 | 0.09509
233.87738 | 0.66141 | 0.10001
185.05922 | 0.67694 | 0.1038
146.35823 | 0.68978 | 0.10921
115.77804 | 0.70554 | 0.11513
91.6721 | 0.72135 | 0.12069
72.51701 | 0.7384 | 0.12888
57.36816 | 0.75508 | 0.13774
45.3629 | 0.77357 | 0.14881
35.93134 | 0.79513 | 0.16155
28.40909 | 0.81909 | 0.17459
22.48202 | 0.84703 | 0.18896
17.79613 | 0.88027 | 0.20194
14.06813 | 0.92046 | 0.21283
11.1448 | 0.96262 | 0.21832
8.81772 | 1.00425 | 0.21661
6.97545 | 1.04565 | 0.20939
5.5173 | 1.08677 | 0.1965
4.36941 | 1.11909 | 0.17897
3.45686 | 1.1489 | 0.16083
2.73547 | 1.17022 | 0.14148
2.16054 | 1.1884 | 0.12454
1.70952 | 1.20049 | 0.10879
1.35352 | 1.21171 | 0.0951
1.07079 | 1.21891 | 0.08567
0.84734 | 1.22509 | 0.07786
0.67072 | 1.23127 | 0.07254
0.53067 | 1.23674 | 0.07006
0.41976 | 1.24279 | 0.07186
0.33183 | 1.2475 | 0.07586
0.26261 | 1.25152 | 0.08159
0.20791 | 1.25738 | 0.08818
0.16452 | 1.26485 | 0.09786
0.13007 | 1.2751 | 0.11217
0.10309 | 1.2845 | 0.12905
0.08153 | 1.29841 | 0.14799
0.06443 | 1.31798 | 0.17122
0.05102 | 1.34636 | 0.20066
0.04042 | 1.37276 | 0.24095
0.03192 | 1.39679 | 0.28269
0.02528 | 1.42404 | 0.31784
0.01999 | 1.46434 | 0.35115