## Sheet1
20004.453 | 0.39786 | -0.00419
15829.126 | 0.409 | 0.00951
12516.703 | 0.41781 | 0.01964
9909.4424 | 0.42802 | 0.02821
7835.48 | 0.43618 | 0.03397
6217.2461 | 0.44529 | 0.039
4905.291 | 0.45325 | 0.04315
3881.2737 | 0.46116 | 0.04573
3070.9827 | 0.46834 | 0.04909
2430.7778 | 0.47762 | 0.05136
1923.1537 | 0.48611 | 0.05446
1522.4358 | 0.49487 | 0.05535
1203.8446 | 0.50317 | 0.05847
952.86591 | 0.51262 | 0.06011
754.27557 | 0.51998 | 0.06253
596.71857 | 0.52828 | 0.06556
471.96338 | 0.53867 | 0.06804
373.20856 | 0.54978 | 0.0716
295.47278 | 0.55903 | 0.07475
233.87738 | 0.56867 | 0.07923
185.05922 | 0.57918 | 0.08266
146.35823 | 0.59179 | 0.08837
115.77804 | 0.60245 | 0.09365
91.6721 | 0.6161 | 0.0997
72.51701 | 0.62866 | 0.10811
57.36816 | 0.64151 | 0.11657
45.3629 | 0.65713 | 0.12788
35.93134 | 0.67489 | 0.13967
28.40909 | 0.69527 | 0.15292
22.48202 | 0.72037 | 0.16929
17.79613 | 0.75094 | 0.18351
14.06813 | 0.78736 | 0.19607
11.1448 | 0.82678 | 0.20317
8.81772 | 0.86752 | 0.20293
6.97545 | 0.90721 | 0.20194
5.5173 | 0.94802 | 0.1876
4.36941 | 0.97837 | 0.17625
3.45686 | 1.00768 | 0.15652
2.73547 | 1.03185 | 0.14121
2.16054 | 1.04931 | 0.12454
1.70952 | 1.0615 | 0.10907
1.35352 | 1.07279 | 0.09688
1.07079 | 1.08127 | 0.08776
0.84734 | 1.08818 | 0.08168
0.67072 | 1.09391 | 0.07831
0.53067 | 1.09985 | 0.07578
0.41976 | 1.10779 | 0.07758
0.33183 | 1.11366 | 0.08308
0.26261 | 1.1196 | 0.09037
0.20791 | 1.12634 | 0.09834
0.16452 | 1.13583 | 0.10872
0.13007 | 1.14867 | 0.12392
0.10309 | 1.16114 | 0.14309
0.08153 | 1.17539 | 0.16414
0.06443 | 1.19495 | 0.18707
0.05102 | 1.22374 | 0.21218
0.04042 | 1.25653 | 0.24863
0.03192 | 1.28625 | 0.29016
0.02528 | 1.3166 | 0.32739
0.01999 | 1.35965 | 0.35641