## Sheet1
20004.453 | 0.39814 | -0.00391
15829.126 | 0.40931 | 0.01014
12516.703 | 0.41685 | 0.01968
9909.4424 | 0.42638 | 0.02827
7835.48 | 0.43605 | 0.03392
6217.2461 | 0.44294 | 0.0387
4905.291 | 0.45427 | 0.04364
3881.2737 | 0.46303 | 0.04683
3070.9827 | 0.47214 | 0.05018
2430.7778 | 0.48103 | 0.05238
1923.1537 | 0.48975 | 0.05422
1522.4358 | 0.49692 | 0.05617
1203.8446 | 0.50327 | 0.05916
952.86591 | 0.51467 | 0.06181
754.27557 | 0.52274 | 0.06342
596.71857 | 0.5317 | 0.06422
471.96338 | 0.53914 | 0.06815
373.20856 | 0.54971 | 0.07068
295.47278 | 0.55966 | 0.07501
233.87738 | 0.56848 | 0.07827
185.05922 | 0.58021 | 0.082
146.35823 | 0.59199 | 0.08552
115.77804 | 0.60199 | 0.09399
91.6721 | 0.61589 | 0.10023
72.51701 | 0.62827 | 0.10557
57.36816 | 0.64305 | 0.11334
45.3629 | 0.66002 | 0.1236
35.93134 | 0.67422 | 0.13696
28.40909 | 0.69494 | 0.14756
22.48202 | 0.7186 | 0.16055
17.79613 | 0.74843 | 0.17625
14.06813 | 0.79085 | 0.18108
11.1448 | 0.81734 | 0.18631
8.81772 | 0.86348 | 0.17594
6.97545 | 0.90357 | 0.18091
5.5173 | 0.92084 | 0.16763
4.36941 | 0.94047 | 0.14001
3.45686 | 0.97454 | 0.10922
2.73547 | 1.01012 | 0.099
2.16054 | 1.02862 | 0.10415
1.70952 | 1.0244 | 0.11276
1.35352 | 1.00343 | 0.10717
1.07079 | 0.98291 | 0.08088
0.84734 | 0.97981 | 0.04132
0.67072 | 0.99817 | 0.00713
0.53067 | 1.04284 | -0.01156
0.41976 | 1.09055 | 0.00314
0.33183 | 1.12095 | 0.05181
0.26261 | 1.11243 | 0.11437
0.20791 | 1.06668 | 0.16574
0.16452 | 0.9941 | 0.18154
0.13007 | 0.92337 | 0.14881
0.10309 | 0.88978 | 0.07238
0.08153 | 0.92069 | -0.02619
0.06443 | 1.01808 | -0.09922
0.05102 | 1.21267 | -0.11029
0.04042 | 1.4249 | 0.02394
0.03192 | 1.5621 | 0.30859
0.02528 | 1.50749 | 0.66899
0.01999 | 1.20749 | 0.94865