## Sheet1
20004.453 | 0.39705 | -0.00369
15829.126 | 0.40801 | 0.0096
12516.703 | 0.41819 | 0.01909
9909.4424 | 0.42755 | 0.02663
7835.48 | 0.43731 | 0.03405
6217.2461 | 0.44609 | 0.03698
4905.291 | 0.45538 | 0.04439
3881.2737 | 0.46309 | 0.04607
3070.9827 | 0.46988 | 0.04862
2430.7778 | 0.48001 | 0.05079
1923.1537 | 0.48697 | 0.05319
1522.4358 | 0.4959 | 0.05601
1203.8446 | 0.50367 | 0.05851
952.86591 | 0.51149 | 0.0605
754.27557 | 0.52012 | 0.06384
596.71857 | 0.52915 | 0.06663
471.96338 | 0.53909 | 0.06881
373.20856 | 0.54982 | 0.07043
295.47278 | 0.55979 | 0.07593
233.87738 | 0.56934 | 0.07851
185.05922 | 0.58157 | 0.08262
146.35823 | 0.59095 | 0.08575
115.77804 | 0.60273 | 0.09285
91.6721 | 0.61289 | 0.09738
72.51701 | 0.62597 | 0.10604
57.36816 | 0.6415 | 0.1142
45.3629 | 0.65786 | 0.12307
35.93134 | 0.67315 | 0.13752
28.40909 | 0.69389 | 0.14572
22.48202 | 0.71902 | 0.15948
17.79613 | 0.74809 | 0.17402
14.06813 | 0.79017 | 0.1809
11.1448 | 0.81609 | 0.18406
8.81772 | 0.86456 | 0.1763
6.97545 | 0.9007 | 0.17739
5.5173 | 0.91875 | 0.16606
4.36941 | 0.9407 | 0.13703
3.45686 | 0.97373 | 0.10982
2.73547 | 1.00692 | 0.101
2.16054 | 1.0217 | 0.10707
1.70952 | 1.01552 | 0.11069
1.35352 | 0.99622 | 0.10069
1.07079 | 0.98088 | 0.07281
0.84734 | 0.98361 | 0.03485
0.67072 | 1.00645 | 0.00577
0.53067 | 1.05029 | -0.00633
0.41976 | 1.09392 | 0.0162
0.33183 | 1.11484 | 0.06667
0.26261 | 1.09677 | 0.12515
0.20791 | 1.04489 | 0.166
0.16452 | 0.97369 | 0.16855
0.13007 | 0.91328 | 0.12402
0.10309 | 0.89639 | 0.04367
0.08153 | 0.94801 | -0.04868
0.06443 | 1.06059 | -0.10425
0.05102 | 1.25782 | -0.08009
0.04042 | 1.44646 | 0.08893
0.03192 | 1.53406 | 0.39064
0.02528 | 1.41541 | 0.72994
0.01999 | 1.07337 | 0.94187