## Sheet1
20004.453 | 0.38056 | -0.0121
15829.126 | 0.38763 | 0.00163
12516.703 | 0.39663 | 0.01173
9909.4424 | 0.40419 | 0.01997
7835.48 | 0.41238 | 0.02717
6217.2461 | 0.41924 | 0.03001
4905.291 | 0.42631 | 0.03608
3881.2737 | 0.43478 | 0.0409
3070.9827 | 0.44079 | 0.04141
2430.7778 | 0.4495 | 0.04602
1923.1537 | 0.45594 | 0.04807
1522.4358 | 0.46623 | 0.0512
1203.8446 | 0.47265 | 0.05279
952.86591 | 0.481 | 0.05458
754.27557 | 0.489 | 0.05675
596.71857 | 0.49694 | 0.06004
471.96338 | 0.50792 | 0.06207
373.20856 | 0.51483 | 0.06534
295.47278 | 0.52354 | 0.06892
233.87738 | 0.53107 | 0.07234
185.05922 | 0.54205 | 0.07617
146.35823 | 0.55426 | 0.08186
115.77804 | 0.56526 | 0.08852
91.6721 | 0.57946 | 0.09391
72.51701 | 0.59227 | 0.10141
57.36816 | 0.61167 | 0.108
45.3629 | 0.63218 | 0.11423
35.93134 | 0.65485 | 0.12062
28.40909 | 0.67612 | 0.11862
22.48202 | 0.70024 | 0.11715
17.79613 | 0.72294 | 0.1092
14.06813 | 0.74281 | 0.09835
11.1448 | 0.7561 | 0.08977
8.81772 | 0.77094 | 0.07574
6.97545 | 0.78201 | 0.06991
5.5173 | 0.78799 | 0.0632
4.36941 | 0.79158 | 0.05442
3.45686 | 0.79654 | 0.04483
2.73547 | 0.80467 | 0.03913
2.16054 | 0.81322 | 0.03964
1.70952 | 0.81571 | 0.04355
1.35352 | 0.81383 | 0.04744
1.07079 | 0.80938 | 0.04695
0.84734 | 0.80646 | 0.04129
0.67072 | 0.80931 | 0.03344
0.53067 | 0.82183 | 0.0251
0.41976 | 0.84485 | 0.02464
0.33183 | 0.87257 | 0.04091
0.26261 | 0.8918 | 0.07676
0.20791 | 0.88947 | 0.12302
0.16452 | 0.85808 | 0.16263
0.13007 | 0.80756 | 0.17462
0.10309 | 0.76001 | 0.14413
0.08153 | 0.74583 | 0.0736
0.06443 | 0.79074 | -0.00595
0.05102 | 0.93266 | -0.07666
0.04042 | 1.15687 | -0.05187
0.03192 | 1.38762 | 0.13464
0.02528 | 1.50799 | 0.4926
0.01999 | 1.37941 | 0.92463