## Sheet1
20004.453 | 0.37826 | -0.01353
15829.126 | 0.38877 | -0.00039
12516.703 | 0.3984 | 0.01351
9909.4424 | 0.40299 | 0.0204
7835.48 | 0.4116 | 0.02608
6217.2461 | 0.41958 | 0.03005
4905.291 | 0.42521 | 0.03641
3881.2737 | 0.4325 | 0.03856
3070.9827 | 0.44031 | 0.04322
2430.7778 | 0.44887 | 0.04624
1923.1537 | 0.45664 | 0.04802
1522.4358 | 0.46441 | 0.04965
1203.8446 | 0.47122 | 0.05283
952.86591 | 0.47961 | 0.05478
754.27557 | 0.48814 | 0.05689
596.71857 | 0.49749 | 0.0599
471.96338 | 0.505 | 0.06281
373.20856 | 0.5125 | 0.06632
295.47278 | 0.52403 | 0.06855
233.87738 | 0.5335 | 0.07385
185.05922 | 0.54221 | 0.07515
146.35823 | 0.55322 | 0.08119
115.77804 | 0.56466 | 0.08858
91.6721 | 0.57871 | 0.09611
72.51701 | 0.59249 | 0.10151
57.36816 | 0.61013 | 0.10899
45.3629 | 0.62986 | 0.1131
35.93134 | 0.65413 | 0.11954
28.40909 | 0.6765 | 0.11953
22.48202 | 0.70057 | 0.11528
17.79613 | 0.7226 | 0.10849
14.06813 | 0.74127 | 0.09889
11.1448 | 0.75644 | 0.08957
8.81772 | 0.76736 | 0.07603
6.97545 | 0.7779 | 0.0678
5.5173 | 0.78752 | 0.06178
4.36941 | 0.78908 | 0.05581
3.45686 | 0.79204 | 0.04704
2.73547 | 0.79811 | 0.03941
2.16054 | 0.80631 | 0.03494
1.70952 | 0.8146 | 0.03583
1.35352 | 0.81942 | 0.04236
1.07079 | 0.81813 | 0.04965
0.84734 | 0.81132 | 0.05345
0.67072 | 0.80553 | 0.05148
0.53067 | 0.80334 | 0.04179
0.41976 | 0.8131 | 0.02905
0.33183 | 0.83668 | 0.02059
0.26261 | 0.87321 | 0.02917
0.20791 | 0.90782 | 0.06283
0.16452 | 0.92448 | 0.12152
0.13007 | 0.9054 | 0.18818
0.10309 | 0.84652 | 0.23296
0.08153 | 0.76689 | 0.22967
0.06443 | 0.70717 | 0.1774
0.05102 | 0.70683 | 0.04837
0.04042 | 0.82569 | -0.09715
0.03192 | 1.08165 | -0.17591
0.02528 | 1.44136 | -0.07199
0.01999 | 1.75799 | 0.29269