## Sheet1
20004.453 | 0.37546 | -0.01893
15829.126 | 0.38232 | -0.00494
12516.703 | 0.38942 | 0.00713
9909.4424 | 0.39727 | 0.01491
7835.48 | 0.40522 | 0.02181
6217.2461 | 0.41147 | 0.02694
4905.291 | 0.41797 | 0.033
3881.2737 | 0.42518 | 0.03625
3070.9827 | 0.43055 | 0.04103
2430.7778 | 0.43918 | 0.04303
1923.1537 | 0.44397 | 0.04573
1522.4358 | 0.45327 | 0.04882
1203.8446 | 0.46012 | 0.0517
952.86591 | 0.46637 | 0.05244
754.27557 | 0.4749 | 0.05528
596.71857 | 0.48253 | 0.05757
471.96338 | 0.49133 | 0.0615
373.20856 | 0.49852 | 0.06369
295.47278 | 0.5094 | 0.0685
233.87738 | 0.51709 | 0.07121
185.05922 | 0.52771 | 0.07611
146.35823 | 0.53799 | 0.08222
115.77804 | 0.54838 | 0.08844
91.6721 | 0.56174 | 0.09549
72.51701 | 0.5761 | 0.10381
57.36816 | 0.59361 | 0.11023
45.3629 | 0.61256 | 0.11793
35.93134 | 0.63668 | 0.12339
28.40909 | 0.66004 | 0.12674
22.48202 | 0.6855 | 0.12464
17.79613 | 0.70949 | 0.11883
14.06813 | 0.7327 | 0.11088
11.1448 | 0.75159 | 0.09939
8.81772 | 0.7667 | 0.088
6.97545 | 0.77754 | 0.07579
5.5173 | 0.78738 | 0.06644
4.36941 | 0.79317 | 0.05786
3.45686 | 0.79809 | 0.05082
2.73547 | 0.80296 | 0.04606
2.16054 | 0.80733 | 0.04202
1.70952 | 0.81069 | 0.04009
1.35352 | 0.81411 | 0.03845
1.07079 | 0.81611 | 0.03815
0.84734 | 0.81964 | 0.03864
0.67072 | 0.82289 | 0.04141
0.53067 | 0.82619 | 0.04516
0.41976 | 0.82939 | 0.04999
0.33183 | 0.8334 | 0.05511
0.26261 | 0.83933 | 0.06243
0.20791 | 0.84625 | 0.07194
0.16452 | 0.85214 | 0.08326
0.13007 | 0.86066 | 0.09503
0.10309 | 0.87272 | 0.10926
0.08153 | 0.88847 | 0.12958
0.06443 | 0.90502 | 0.15471
0.05102 | 0.91848 | 0.18157
0.04042 | 0.93459 | 0.20662
0.03192 | 0.9599 | 0.23205
0.02528 | 0.99128 | 0.26247
0.01999 | 1.02578 | 0.2973